## Sheet1
Index | Frequency (Hz) | Z' (Ω) | -Z'' (Ω) | Z (Ω) | -Phase (°) | Time (s)
1 | 1000000 | 2.15297 | -4.564052 | 5.04637 | -64.74565 | 11.6581
2 | 794330 | 1.60322 | -3.813877 | 4.137146 | -67.19983 | 13.47413
3 | 630960 | 1.243777 | -3.112167 | 3.351502 | -68.21588 | 15.37517
4 | 501190 | 0.9941958 | -2.558152 | 2.744552 | -68.76197 | 17.37621
5 | 398110 | 0.817504 | -2.103532 | 2.256803 | -68.76219 | 19.28224
6 | 316230 | 0.6859613 | -1.732923 | 1.86375 | -68.40433 | 21.07827
7 | 251190 | 0.5831762 | -1.429637 | 1.544007 | -67.80852 | 22.7593
8 | 199530 | 0.571048 | -1.10963 | 1.247948 | -62.76832 | 25.83636
9 | 158490 | 0.4835138 | -0.9232898 | 1.042233 | -62.35958 | 27.45239
10 | 125890 | 0.4163635 | -0.7659155 | 0.8717713 | -61.47081 | 29.03342
11 | 100000 | 0.3646919 | -0.6315899 | 0.7293188 | -59.99706 | 33.1765
12 | 79433 | 0.3256534 | -0.5172315 | 0.6112107 | -57.80513 | 34.67253
13 | 63096 | 0.297089 | -0.422268 | 0.5163063 | -54.87149 | 36.37356
14 | 50119 | 0.2761095 | -0.3436011 | 0.4407927 | -51.21549 | 38.05959
15 | 39811 | 0.2607664 | -0.2787287 | 0.381692 | -46.90694 | 39.64562
16 | 31623 | 0.2495528 | -0.2254707 | 0.3363237 | -42.09778 | 41.24165
17 | 25119 | 0.2414358 | -0.1821323 | 0.3024292 | -37.02986 | 42.83768
18 | 19953 | 0.2355047 | -0.1468421 | 0.2775339 | -31.94441 | 44.43371
19 | 15849 | 0.2312382 | -0.1183752 | 0.2597765 | -27.10876 | 46.02974
20 | 12589 | 0.2279501 | -0.09511802 | 0.2469994 | -22.64959 | 47.63077
21 | 10000 | 0.2253253 | -0.07620703 | 0.2378634 | -18.686 | 50.51282
22 | 7943.3 | 0.2235178 | -0.06095846 | 0.2316811 | -15.25489 | 52.02385
23 | 6309.6 | 0.2222588 | -0.0485791 | 0.2275058 | -12.32925 | 53.63488
24 | 5011.9 | 0.2213411 | -0.03848768 | 0.2246624 | -9.864192 | 55.23091
25 | 3981.1 | 0.2206571 | -0.03026654 | 0.2227232 | -7.810265 | 56.80694
26 | 3162.3 | 0.2203578 | -0.02361602 | 0.2216197 | -6.117111 | 58.40296
27 | 2511.9 | 0.2203864 | -0.01821252 | 0.2211376 | -4.724133 | 59.994
28 | 1995.3 | 0.2204079 | -0.01379701 | 0.2208393 | -3.581906 | 61.60002
29 | 1584.9 | 0.2206706 | -0.01024873 | 0.2209084 | -2.659109 | 63.15105
30 | 1258.9 | 0.2210765 | -0.007343134 | 0.2211984 | -1.9024 | 64.71208
31 | 1000 | 0.2214576 | -0.005012284 | 0.2215143 | -1.296563 | 66.28311
32 | 794.33 | 0.2219198 | -0.003126925 | 0.2219419 | -0.8072633 | 67.98414
33 | 630.96 | 0.2224472 | -0.001597605 | 0.2224529 | -0.4114885 | 69.57017
34 | 501.19 | 0.2231382 | -0.0003808014 | 0.2231385 | -0.09777928 | 71.1762
35 | 398.11 | 0.2237455 | 0.0006086808 | 0.2237463 | 0.155868 | 72.74223
36 | 316.23 | 0.224192 | 0.001394948 | 0.2241963 | 0.3564962 | 74.34326
37 | 251.19 | 0.2248124 | 0.002116317 | 0.2248224 | 0.5393494 | 75.97929
38 | 199.53 | 0.2254771 | 0.002534693 | 0.2254914 | 0.6440612 | 77.57032
39 | 158.49 | 0.2261053 | 0.002868389 | 0.2261235 | 0.7268198 | 79.18135
40 | 125.89 | 0.2265619 | 0.003115786 | 0.2265833 | 0.7879089 | 80.83238
41 | 100 | 0.2270141 | 0.003339534 | 0.2270387 | 0.8427996 | 82.47841
42 | 79.433 | 0.2276539 | 0.003481596 | 0.2276805 | 0.8761774 | 84.17444
43 | 63.096 | 0.228181 | 0.00354604 | 0.2282086 | 0.8903317 | 85.91548
44 | 50.119 | 0.2287225 | 0.003673773 | 0.228752 | 0.9202137 | 87.57651
45 | 39.811 | 0.2291067 | 0.003776891 | 0.2291378 | 0.9444523 | 96.94768
46 | 31.623 | 0.2296013 | 0.003879153 | 0.229634 | 0.96793 | 98.84871
47 | 25.119 | 0.230225 | 0.004033333 | 0.2302603 | 1.003667 | 100.7147
48 | 19.953 | 0.230739 | 0.004252053 | 0.2307781 | 1.055726 | 104.1068
49 | 15.849 | 0.2312317 | 0.004428439 | 0.2312741 | 1.097167 | 106.2328
50 | 12.589 | 0.2318672 | 0.004615905 | 0.2319131 | 1.140467 | 108.4739
51 | 10 | 0.2325797 | 0.004801301 | 0.2326292 | 1.182628 | 111.0349
52 | 7.9433 | 0.233223 | 0.00504422 | 0.2332776 | 1.239018 | 113.621
53 | 6.3096 | 0.2341586 | 0.005122206 | 0.2342146 | 1.253142 | 116.312
54 | 5.0119 | 0.2349324 | 0.005221965 | 0.2349904 | 1.273334 | 119.0331
55 | 3.9811 | 0.2357689 | 0.005182355 | 0.2358259 | 1.259196 | 121.7191
56 | 3.1623 | 0.2366416 | 0.005016099 | 0.2366947 | 1.214319 | 124.5452
57 | 2.5119 | 0.2374576 | 0.004714033 | 0.2375044 | 1.137293 | 127.3462
58 | 1.9953 | 0.2380757 | 0.004508785 | 0.2381184 | 1.084963 | 130.3023
59 | 1.5849 | 0.238712 | 0.004355937 | 0.2387517 | 1.045399 | 133.3634
60 | 1.2589 | 0.2392064 | 0.003977518 | 0.2392394 | 0.9526251 | 136.5744
61 | 1 | 0.2398381 | 0.003798741 | 0.2398682 | 0.9074189 | 140.1805
62 | 0.79433 | 0.2401676 | 0.003719632 | 0.2401964 | 0.887306 | 143.6615
63 | 0.63096 | 0.2405575 | 0.003436381 | 0.240582 | 0.8184187 | 147.4676
64 | 0.50119 | 0.2405774 | 0.003064055 | 0.2405969 | 0.7296942 | 151.5437
65 | 0.39811 | 0.2408403 | 0.002827108 | 0.2408569 | 0.6725368 | 156.0098
66 | 0.31623 | 0.2408515 | 0.002784884 | 0.2408676 | 0.662462 | 161.0909
67 | 0.25119 | 0.2412492 | 0.003444456 | 0.2412738 | 0.8179899 | 166.797
68 | 0.19953 | 0.2421043 | 0.002426724 | 0.2421165 | 0.5742829 | 173.3481
69 | 0.15849 | 0.2412436 | 0.003688679 | 0.2412718 | 0.8759994 | 180.9292
70 | 0.12589 | 0.2416926 | 0.002206152 | 0.2417026 | 0.5229772 | 189.7304
71 | 0.1 | 0.2433409 | 0.00317643 | 0.2433616 | 0.7478632 | 200.1466
72 | 0.079433 | 0.2426195 | 0.005136345 | 0.2426739 | 1.212792 | 212.6228
73 | 0.063096 | 0.2411084 | 0.005274375 | 0.2411661 | 1.253176 | 227.7041
74 | 0.050119 | 0.2403545 | 0.004174359 | 0.2403907 | 0.9949851 | 246.0754
75 | 0.039811 | 0.2411689 | 0.003005655 | 0.2411877 | 0.7140323 | 268.5869
76 | 0.031623 | 0.2431852 | 0.002660629 | 0.2431998 | 0.6268338 | 296.2634
77 | 0.025119 | 0.2457262 | 0.004065338 | 0.2457599 | 0.947825 | 330.38
78 | 0.019953 | 0.2469196 | 0.003112152 | 0.2469393 | 0.7221125 | 372.7518
79 | 0.015849 | 0.2522862 | 0.004649935 | 0.2523291 | 1.05591 | 425.5038
80 | 0.012589 | 0.2542187 | 0.007618744 | 0.2543328 | 1.716598 | 491.081
81 | 0.01 | 0.2544999 | 0.007689788 | 0.254616 | 1.730682 | 573.5285