## Sheet1
Index | Frequency (Hz) | Z' (Ω) | -Z'' (Ω) | Z (Ω) | -Phase (°) | Time (s)
1 | 1000000 | 1.918516 | -4.454874 | 4.850423 | -66.70061 | 11.5211
2 | 794330 | 1.380665 | -3.704793 | 3.953698 | -69.56109 | 13.42214
3 | 630960 | 1.037526 | -3.001616 | 3.175871 | -70.93199 | 15.44817
4 | 501190 | 0.7983906 | -2.444949 | 2.572004 | -71.91571 | 17.61421
5 | 398110 | 0.6338952 | -1.985042 | 2.083798 | -72.28985 | 19.60525
6 | 316230 | 0.5194502 | -1.60887 | 1.690648 | -72.10647 | 21.81629
7 | 251190 | 0.5289723 | -1.217846 | 1.327765 | -66.52225 | 27.02939
8 | 199530 | 0.4447857 | -0.9949871 | 1.089878 | -65.91409 | 28.98542
9 | 158490 | 0.3823452 | -0.8091073 | 0.894898 | -64.70683 | 31.16646
10 | 125890 | 0.3387685 | -0.6565685 | 0.7388141 | -62.7077 | 33.2075
11 | 100000 | 0.3076988 | -0.5319859 | 0.6145629 | -59.95506 | 38.23059
12 | 79433 | 0.2853078 | -0.4305183 | 0.5164751 | -56.46726 | 40.02163
13 | 63096 | 0.2690591 | -0.3481317 | 0.4399869 | -52.30079 | 41.81766
14 | 50119 | 0.2571909 | -0.2814606 | 0.3812705 | -47.5798 | 43.54369
15 | 39811 | 0.248151 | -0.2272598 | 0.3364906 | -42.48384 | 45.15972
16 | 31623 | 0.2412813 | -0.1832221 | 0.3029637 | -37.21199 | 46.87575
17 | 25119 | 0.2362988 | -0.1476969 | 0.2786602 | -32.00716 | 48.51179
18 | 19953 | 0.2324938 | -0.1188746 | 0.2611216 | -27.08076 | 50.20282
19 | 15849 | 0.2295574 | -0.09549133 | 0.2486266 | -22.58634 | 51.82385
20 | 12589 | 0.2274281 | -0.07664632 | 0.2399962 | -18.62451 | 53.50488
21 | 10000 | 0.2257205 | -0.06144622 | 0.2339345 | -15.2282 | 56.40693
22 | 7943.3 | 0.2246018 | -0.04905124 | 0.2298956 | -12.31951 | 57.97296
23 | 6309.6 | 0.2237759 | -0.038976 | 0.2271448 | -9.880332 | 59.61899
24 | 5011.9 | 0.2231513 | -0.03078804 | 0.2252652 | -7.855466 | 61.27502
25 | 3981.1 | 0.2226978 | -0.02410521 | 0.2239985 | -6.177748 | 62.92105
26 | 3162.3 | 0.2224585 | -0.01868601 | 0.2232419 | -4.801445 | 64.56208
27 | 2511.9 | 0.2225348 | -0.01428982 | 0.2229932 | -3.674138 | 66.17811
28 | 1995.3 | 0.222627 | -0.0107349 | 0.2228857 | -2.760619 | 67.89414
29 | 1584.9 | 0.2228103 | -0.007828301 | 0.2229478 | -2.012223 | 69.51017
30 | 1258.9 | 0.222995 | -0.005477808 | 0.2230623 | -1.407171 | 71.22121
31 | 1000 | 0.2234185 | -0.00357631 | 0.2234471 | -0.917068 | 72.86224
32 | 794.33 | 0.2238438 | -0.002018157 | 0.2238529 | -0.5165599 | 74.71827
33 | 630.96 | 0.224323 | -0.0007854555 | 0.2243244 | -0.2006174 | 76.3393
34 | 501.19 | 0.2248519 | 0.0002467873 | 0.224852 | 0.06288523 | 78.07033
35 | 398.11 | 0.2253499 | 0.001059313 | 0.2253524 | 0.2693309 | 79.66136
36 | 316.23 | 0.2260781 | 0.001695912 | 0.2260844 | 0.429793 | 81.31239
37 | 251.19 | 0.2265181 | 0.00217663 | 0.2265286 | 0.5505426 | 82.97842
38 | 199.53 | 0.2271638 | 0.002591667 | 0.2271786 | 0.6536479 | 84.59945
39 | 158.49 | 0.2275418 | 0.002881931 | 0.2275601 | 0.7256411 | 86.28549
40 | 125.89 | 0.2280337 | 0.003086805 | 0.2280546 | 0.7755435 | 87.99151
41 | 100 | 0.2285095 | 0.00324133 | 0.2285325 | 0.8126668 | 89.70255
42 | 79.433 | 0.2290869 | 0.003342105 | 0.2291113 | 0.8358179 | 91.43358
43 | 63.096 | 0.2296077 | 0.00341434 | 0.2296331 | 0.8519436 | 93.23461
44 | 50.119 | 0.230238 | 0.003435311 | 0.2302636 | 0.8548295 | 95.01565
45 | 39.811 | 0.2306729 | 0.003479006 | 0.2306991 | 0.8640686 | 104.4568
46 | 31.623 | 0.2313744 | 0.003543499 | 0.2314015 | 0.8774164 | 106.4529
47 | 25.119 | 0.2317345 | 0.003612528 | 0.2317626 | 0.8931163 | 108.3439
48 | 19.953 | 0.2323786 | 0.003721885 | 0.2324084 | 0.9175978 | 111.841
49 | 15.849 | 0.2329717 | 0.003886712 | 0.2330041 | 0.9557877 | 114.012
50 | 12.589 | 0.233303 | 0.004038004 | 0.233338 | 0.9915752 | 117.0631
51 | 10 | 0.2338511 | 0.004062891 | 0.2338864 | 0.9953474 | 119.6741
52 | 7.9433 | 0.2343796 | 0.004158265 | 0.2344165 | 1.016411 | 122.3151
53 | 6.3096 | 0.2353351 | 0.004123826 | 0.2353713 | 1.003903 | 125.0812
54 | 5.0119 | 0.2359261 | 0.004157618 | 0.2359627 | 1.009593 | 127.9573
55 | 3.9811 | 0.2365245 | 0.004001778 | 0.2365583 | 0.9692999 | 130.7033
56 | 3.1623 | 0.2370765 | 0.003775518 | 0.2371066 | 0.9123762 | 133.5144
57 | 2.5119 | 0.2375822 | 0.003664317 | 0.2376104 | 0.8836238 | 136.3204
58 | 1.9953 | 0.2380439 | 0.003324222 | 0.2380671 | 0.800069 | 139.2915
59 | 1.5849 | 0.2385755 | 0.003091239 | 0.2385956 | 0.7423435 | 142.4225
60 | 1.2589 | 0.2386529 | 0.002870037 | 0.2386702 | 0.6890051 | 146.1986
61 | 1 | 0.2390471 | 0.002779886 | 0.2390633 | 0.6662641 | 150.3297
62 | 0.79433 | 0.2392222 | 0.002462122 | 0.2392349 | 0.5896785 | 154.2757
63 | 0.63096 | 0.2394614 | 0.002534449 | 0.2394748 | 0.6063932 | 158.4568
64 | 0.50119 | 0.2399444 | 0.002420503 | 0.2399566 | 0.5779668 | 162.6929
65 | 0.39811 | 0.2403065 | 0.002388965 | 0.2403184 | 0.5695772 | 167.244
66 | 0.31623 | 0.2403799 | 0.002383676 | 0.2403918 | 0.5681426 | 172.3551
67 | 0.25119 | 0.2407156 | 0.002484414 | 0.2407284 | 0.5913258 | 178.1162
68 | 0.19953 | 0.2410671 | 0.002519786 | 0.2410803 | 0.59887 | 184.7023
69 | 0.15849 | 0.2410058 | 0.002569005 | 0.2410195 | 0.610722 | 192.3184
70 | 0.12589 | 0.241174 | 0.002708465 | 0.2411892 | 0.6434236 | 201.1396
71 | 0.1 | 0.2412532 | 0.003053998 | 0.2412725 | 0.7252623 | 211.6858
72 | 0.079433 | 0.2412744 | 0.003271766 | 0.2412966 | 0.7769032 | 224.332
73 | 0.063096 | 0.2415228 | 0.003788845 | 0.2415526 | 0.8987431 | 239.4583
74 | 0.050119 | 0.2412678 | 0.003978806 | 0.2413006 | 0.9447929 | 257.8547
75 | 0.039811 | 0.2416234 | 0.004497033 | 0.2416652 | 1.066251 | 280.7611
76 | 0.031623 | 0.2420553 | 0.005162631 | 0.2421104 | 1.221837 | 308.4226
77 | 0.025119 | 0.2424634 | 0.005970844 | 0.2425369 | 1.410667 | 342.6042
78 | 0.019953 | 0.2426666 | 0.006852142 | 0.2427633 | 1.617423 | 385.326
79 | 0.015849 | 0.2430757 | 0.007656309 | 0.2431962 | 1.804085 | 438.083
80 | 0.012589 | 0.2439335 | 0.008681823 | 0.2440879 | 2.038351 | 503.8152
81 | 0.01 | 0.244665 | 0.009865378 | 0.2448638 | 2.309029 | 586.0527