## Sheet1
Index | Frequency (Hz) | Z' (Ω) | -Z'' (Ω) | Z (Ω) | -Phase (°) | Time (s)
1 | 1000000 | 1.915753 | -4.446445 | 4.841588 | -66.69118 | 11.5501
2 | 794330 | 1.376255 | -3.698743 | 3.946489 | -69.59041 | 13.41114
3 | 630960 | 1.031759 | -2.99769 | 3.170279 | -71.00731 | 15.30717
4 | 501190 | 0.7932497 | -2.440927 | 2.566587 | -71.99693 | 17.33821
5 | 398110 | 0.6287923 | -1.983407 | 2.080693 | -72.41002 | 19.27425
6 | 316230 | 0.5132493 | -1.606429 | 1.686428 | -72.28147 | 21.10528
7 | 251190 | 0.5227268 | -1.21738 | 1.324862 | -66.76196 | 25.48836
8 | 199530 | 0.4381243 | -0.9942883 | 1.086537 | -66.21974 | 27.11939
9 | 158490 | 0.3758938 | -0.8094712 | 0.8924908 | -65.09128 | 28.82542
10 | 125890 | 0.3319275 | -0.6573693 | 0.7364172 | -63.20928 | 30.44145
11 | 100000 | 0.3005048 | -0.5328084 | 0.611709 | -60.57693 | 34.62453
12 | 79433 | 0.277666 | -0.4314799 | 0.5131016 | -57.23791 | 36.14556
13 | 63096 | 0.2610657 | -0.3493426 | 0.4361142 | -53.22903 | 37.86159
14 | 50119 | 0.248649 | -0.2827257 | 0.3765105 | -48.66931 | 39.58262
15 | 39811 | 0.2393448 | -0.2287067 | 0.3310479 | -43.69798 | 41.17365
16 | 31623 | 0.2321374 | -0.1846672 | 0.2966307 | -38.50253 | 42.77468
17 | 25119 | 0.2266437 | -0.1489638 | 0.271215 | -33.31531 | 44.39071
18 | 19953 | 0.2225755 | -0.1200373 | 0.252881 | -28.33845 | 46.00174
19 | 15849 | 0.2194193 | -0.09657281 | 0.2397314 | -23.75569 | 47.63277
20 | 12589 | 0.2170683 | -0.07760066 | 0.2305222 | -19.67168 | 49.2738
21 | 10000 | 0.2151654 | -0.06221955 | 0.2239809 | -16.12832 | 52.17585
22 | 7943.3 | 0.2138627 | -0.04972236 | 0.2195667 | -13.08855 | 53.71188
23 | 6309.6 | 0.2128499 | -0.03955127 | 0.2164934 | -10.52651 | 55.34791
24 | 5011.9 | 0.2121041 | -0.03124654 | 0.2143934 | -8.380362 | 56.96894
25 | 3981.1 | 0.2117464 | -0.02449266 | 0.2131582 | -6.598067 | 58.58997
26 | 3162.3 | 0.2115297 | -0.01900402 | 0.2123817 | -5.133721 | 60.196
27 | 2511.9 | 0.2113781 | -0.01452917 | 0.2118769 | -3.932067 | 61.82203
28 | 1995.3 | 0.2115198 | -0.01090506 | 0.2118007 | -2.951314 | 63.43806
29 | 1584.9 | 0.2117099 | -0.007986455 | 0.2118604 | -2.160378 | 65.04909
30 | 1258.9 | 0.2119696 | -0.005597028 | 0.2120435 | -1.512536 | 66.60012
31 | 1000 | 0.212325 | -0.003689061 | 0.212357 | -0.9953908 | 68.23615
32 | 794.33 | 0.2126945 | -0.002103603 | 0.2127049 | -0.5666515 | 69.97218
33 | 630.96 | 0.2130509 | -0.0008345233 | 0.2130526 | -0.2244272 | 71.58321
34 | 501.19 | 0.2134794 | 0.000175733 | 0.2134794 | 0.04716502 | 73.21924
35 | 398.11 | 0.2141988 | 0.001002329 | 0.2142011 | 0.2681098 | 74.81527
36 | 316.23 | 0.2145995 | 0.0016527 | 0.2146059 | 0.4412445 | 76.4313
37 | 251.19 | 0.215245 | 0.002168149 | 0.2152559 | 0.5771171 | 78.09233
38 | 199.53 | 0.2157086 | 0.002578089 | 0.215724 | 0.6847505 | 79.71836
39 | 158.49 | 0.2163735 | 0.00285567 | 0.2163924 | 0.7561385 | 81.38439
40 | 125.89 | 0.2168542 | 0.003084602 | 0.2168762 | 0.8149381 | 83.08543
41 | 100 | 0.2173773 | 0.003197063 | 0.2174008 | 0.8426134 | 84.76646
42 | 79.433 | 0.2179318 | 0.003309452 | 0.2179569 | 0.8700108 | 86.48749
43 | 63.096 | 0.218346 | 0.003356647 | 0.2183718 | 0.8807422 | 88.25352
44 | 50.119 | 0.218841 | 0.003449327 | 0.2188682 | 0.9030097 | 90.02955
45 | 39.811 | 0.2191161 | 0.003467952 | 0.2191435 | 0.906745 | 99.52073
46 | 31.623 | 0.2195281 | 0.003553176 | 0.2195569 | 0.927281 | 102.1218
47 | 25.119 | 0.2200973 | 0.003633906 | 0.2201273 | 0.9458931 | 103.9928
48 | 19.953 | 0.2205723 | 0.003807886 | 0.2206052 | 0.9890366 | 107.4449
49 | 15.849 | 0.2210389 | 0.003944568 | 0.2210741 | 1.022368 | 109.6009
50 | 12.589 | 0.2214455 | 0.003992772 | 0.2214815 | 1.032959 | 111.872
51 | 10 | 0.2221076 | 0.004159033 | 0.2221466 | 1.072756 | 114.463
52 | 7.9433 | 0.2227693 | 0.004215448 | 0.2228092 | 1.084075 | 117.0741
53 | 6.3096 | 0.2237004 | 0.004247797 | 0.2237407 | 1.087846 | 119.7951
54 | 5.0119 | 0.2242314 | 0.004226068 | 0.2242712 | 1.07972 | 122.5362
55 | 3.9811 | 0.2249532 | 0.004114458 | 0.2249908 | 1.047839 | 125.2472
56 | 3.1623 | 0.2257247 | 0.003929018 | 0.2257589 | 0.9972033 | 128.0883
57 | 2.5119 | 0.226334 | 0.003739174 | 0.2263649 | 0.9464747 | 130.9843
58 | 1.9953 | 0.2269787 | 0.003448751 | 0.2270049 | 0.8704945 | 133.9654
59 | 1.5849 | 0.2274674 | 0.003221003 | 0.2274902 | 0.8112703 | 137.0614
60 | 1.2589 | 0.2278221 | 0.003106324 | 0.2278433 | 0.781172 | 140.2875
61 | 1 | 0.2282828 | 0.00291063 | 0.2283014 | 0.7304877 | 143.8386
62 | 0.79433 | 0.228567 | 0.002642171 | 0.2285823 | 0.6622936 | 147.3396
63 | 0.63096 | 0.2288746 | 0.002474495 | 0.228888 | 0.6194335 | 151.1307
64 | 0.50119 | 0.2292209 | 0.002534959 | 0.2292349 | 0.6336095 | 155.2968
65 | 0.39811 | 0.2295111 | 0.002555856 | 0.2295253 | 0.6380245 | 159.8778
66 | 0.31623 | 0.2296556 | 0.002560079 | 0.2296699 | 0.6386766 | 164.9839
67 | 0.25119 | 0.2297979 | 0.002500687 | 0.2298115 | 0.6234746 | 170.74
68 | 0.19953 | 0.2297785 | 0.002538144 | 0.2297925 | 0.632866 | 177.2862
69 | 0.15849 | 0.2302523 | 0.002508937 | 0.230266 | 0.6242969 | 184.8823
70 | 0.12589 | 0.2303255 | 0.002984762 | 0.2303449 | 0.7424478 | 193.7635
71 | 0.1 | 0.2304436 | 0.002920803 | 0.2304621 | 0.726168 | 204.2997
72 | 0.079433 | 0.2307373 | 0.003189811 | 0.2307593 | 0.792031 | 216.8209
73 | 0.063096 | 0.2310528 | 0.003708678 | 0.2310825 | 0.9195882 | 232.0422
74 | 0.050119 | 0.231373 | 0.004477007 | 0.2314163 | 1.10852 | 250.4035
75 | 0.039811 | 0.2314782 | 0.004953088 | 0.2315312 | 1.225808 | 272.9349
76 | 0.031623 | 0.2317491 | 0.005441125 | 0.2318129 | 1.344973 | 300.5665
77 | 0.025119 | 0.2321558 | 0.006074019 | 0.2322352 | 1.498719 | 334.7281
78 | 0.019953 | 0.232643 | 0.00694523 | 0.2327467 | 1.709977 | 377.1349
79 | 0.015849 | 0.2335082 | 0.008072262 | 0.2336477 | 1.979898 | 430.3169
80 | 0.012589 | 0.2342227 | 0.009429536 | 0.2344124 | 2.305417 | 496.0041
81 | 0.01 | 0.2349675 | 0.01083225 | 0.2352171 | 2.639526 | 578.0916