## Sheet1
Index | Frequency (Hz) | Z' (Ω) | -Z'' (Ω) | Z (Ω) | -Phase (°) | Time (s)
1 | 1000000 | 1.936687 | -4.531444 | 4.927955 | -66.8587 | 18.60023
2 | 794330 | 1.391337 | -3.76893 | 4.017543 | -69.73789 | 20.45126
3 | 630960 | 1.040159 | -3.055847 | 3.228022 | -71.20229 | 22.4073
4 | 501190 | 0.7962816 | -2.489754 | 2.613989 | -72.26451 | 24.50834
5 | 398110 | 0.6289826 | -2.0228 | 2.118334 | -72.7271 | 26.45937
6 | 316230 | 0.5115198 | -1.639442 | 1.717389 | -72.67164 | 28.34541
7 | 251190 | 0.5214988 | -1.24408 | 1.348961 | -67.25734 | 32.7985
8 | 199530 | 0.4350963 | -1.017047 | 1.106207 | -66.8386 | 34.49452
9 | 158490 | 0.3713 | -0.8281334 | 0.9075619 | -65.85056 | 36.24056
10 | 125890 | 0.3261782 | -0.6723408 | 0.7472847 | -64.12021 | 37.89159
11 | 100000 | 0.2938806 | -0.5454334 | 0.6195671 | -61.68413 | 42.23967
12 | 79433 | 0.2702914 | -0.441845 | 0.5179618 | -58.54448 | 43.73569
13 | 63096 | 0.2531723 | -0.3580759 | 0.4385368 | -54.73834 | 45.46673
14 | 50119 | 0.2403076 | -0.2899078 | 0.3765558 | -50.34431 | 47.19276
15 | 39811 | 0.2304552 | -0.2343561 | 0.3286828 | -45.48084 | 48.81879
16 | 31623 | 0.2229795 | -0.1893128 | 0.292505 | -40.33173 | 50.43982
17 | 25119 | 0.2174237 | -0.1527745 | 0.2657313 | -35.0941 | 52.06085
18 | 19953 | 0.2131445 | -0.1230907 | 0.2461339 | -30.00639 | 53.64688
19 | 15849 | 0.2099694 | -0.09909962 | 0.2321807 | -25.26598 | 55.30291
20 | 12589 | 0.2075855 | -0.0796442 | 0.2223397 | -20.99028 | 56.91894
21 | 10000 | 0.205545 | -0.06382747 | 0.2152271 | -17.25103 | 59.83099
22 | 7943.3 | 0.2042718 | -0.05107594 | 0.2105605 | -14.03835 | 61.36202
23 | 6309.6 | 0.2030927 | -0.04063591 | 0.2071181 | -11.31464 | 63.03805
24 | 5011.9 | 0.2023862 | -0.03214805 | 0.2049235 | -9.025747 | 64.67408
25 | 3981.1 | 0.2020095 | -0.02528102 | 0.2035853 | -7.133348 | 66.34011
26 | 3162.3 | 0.2016413 | -0.01965646 | 0.2025971 | -5.567732 | 67.97614
27 | 2511.9 | 0.2016631 | -0.01513947 | 0.2022306 | -4.293318 | 69.66218
28 | 1995.3 | 0.2017504 | -0.01145906 | 0.2020755 | -3.250806 | 71.3182
29 | 1584.9 | 0.2019977 | -0.008478924 | 0.2021756 | -2.403599 | 73.06924
30 | 1258.9 | 0.2021467 | -0.00608073 | 0.2022381 | -1.722983 | 74.69027
31 | 1000 | 0.2025325 | -0.004161732 | 0.2025752 | -1.177175 | 76.3813
32 | 794.33 | 0.2029965 | -0.002587187 | 0.203013 | -0.7301942 | 78.12733
33 | 630.96 | 0.2033578 | -0.001355525 | 0.2033623 | -0.3819118 | 79.83336
34 | 501.19 | 0.2036933 | -0.0003435941 | 0.2036936 | -0.09664761 | 81.4894
35 | 398.11 | 0.2042591 | 0.0004749557 | 0.2042597 | 0.1332274 | 83.16042
36 | 316.23 | 0.2046828 | 0.001090206 | 0.2046857 | 0.3051728 | 84.78645
37 | 251.19 | 0.2052263 | 0.001631652 | 0.2052327 | 0.4555208 | 86.46248
38 | 199.53 | 0.2057002 | 0.001961566 | 0.2057095 | 0.5463584 | 88.11352
39 | 158.49 | 0.2061941 | 0.002254761 | 0.2062064 | 0.6265124 | 89.79455
40 | 125.89 | 0.2065588 | 0.002407811 | 0.2065729 | 0.667854 | 91.68558
41 | 100 | 0.2069472 | 0.002595758 | 0.2069635 | 0.7186284 | 93.40161
42 | 79.433 | 0.2074289 | 0.002704177 | 0.2074465 | 0.7469024 | 95.54766
43 | 63.096 | 0.207967 | 0.002794996 | 0.2079857 | 0.7699869 | 97.76369
44 | 50.119 | 0.2082953 | 0.002829604 | 0.2083145 | 0.7782911 | 100.0247
45 | 39.811 | 0.2086263 | 0.002892061 | 0.2086463 | 0.794206 | 110.9609
46 | 31.623 | 0.2090317 | 0.002918014 | 0.2090521 | 0.7997782 | 113.132
47 | 25.119 | 0.2093574 | 0.002987479 | 0.2093787 | 0.8175415 | 115.068
48 | 19.953 | 0.2099207 | 0.003120617 | 0.2099439 | 0.8516786 | 118.6401
49 | 15.849 | 0.2103135 | 0.00313293 | 0.2103368 | 0.8534422 | 120.9261
50 | 12.589 | 0.2108839 | 0.003173034 | 0.2109078 | 0.8620274 | 123.2122
51 | 10 | 0.2112628 | 0.003216848 | 0.2112873 | 0.8723616 | 125.8282
52 | 7.9433 | 0.2118689 | 0.003177846 | 0.2118927 | 0.8593218 | 128.4943
53 | 6.3096 | 0.2124489 | 0.003075107 | 0.2124712 | 0.8292739 | 131.1303
54 | 5.0119 | 0.2127648 | 0.002948238 | 0.2127852 | 0.7938851 | 133.8064
55 | 3.9811 | 0.2132695 | 0.002780487 | 0.2132876 | 0.7469476 | 136.5624
56 | 3.1623 | 0.213719 | 0.00273744 | 0.2137365 | 0.7338384 | 139.3385
57 | 2.5119 | 0.2141998 | 0.00243071 | 0.2142136 | 0.6501568 | 142.1695
58 | 1.9953 | 0.2145048 | 0.002257958 | 0.2145167 | 0.6030948 | 145.2206
59 | 1.5849 | 0.2146959 | 0.002157579 | 0.2147068 | 0.5757724 | 148.3416
60 | 1.2589 | 0.2150008 | 0.002063782 | 0.2150107 | 0.5499625 | 151.5827
61 | 1 | 0.21521 | 0.001975823 | 0.215219 | 0.5260125 | 155.1988
62 | 0.79433 | 0.2154809 | 0.001907227 | 0.2154893 | 0.5071132 | 158.8048
63 | 0.63096 | 0.2157277 | 0.001940287 | 0.2157364 | 0.5153129 | 162.6859
64 | 0.50119 | 0.2158 | 0.001811032 | 0.2158076 | 0.4808252 | 166.817
65 | 0.39811 | 0.2158921 | 0.001939265 | 0.2159008 | 0.5146495 | 171.3331
66 | 0.31623 | 0.2161928 | 0.002008821 | 0.2162022 | 0.5323658 | 176.4742
67 | 0.25119 | 0.216472 | 0.002049003 | 0.2164817 | 0.5423136 | 182.2503
68 | 0.19953 | 0.216538 | 0.002091005 | 0.2165481 | 0.5532612 | 188.7514
69 | 0.15849 | 0.2167968 | 0.002318414 | 0.2168092 | 0.6126947 | 196.3725
70 | 0.12589 | 0.2170073 | 0.002478887 | 0.2170215 | 0.6544645 | 205.5487
71 | 0.1 | 0.2172524 | 0.002626808 | 0.2172683 | 0.6927318 | 216.5699
72 | 0.079433 | 0.2176346 | 0.003028341 | 0.2176557 | 0.7972076 | 229.1961
73 | 0.063096 | 0.2178058 | 0.003390103 | 0.2178322 | 0.8917252 | 245.0624
74 | 0.050119 | 0.2185014 | 0.003913104 | 0.2185364 | 1.02599 | 263.4588
75 | 0.039811 | 0.2188453 | 0.004402007 | 0.2188896 | 1.152332 | 285.9952
76 | 0.031623 | 0.2194208 | 0.004865656 | 0.2194748 | 1.270326 | 313.8067
77 | 0.025119 | 0.2200836 | 0.005551728 | 0.2201536 | 1.445011 | 348.1683
78 | 0.019953 | 0.2210878 | 0.00631735 | 0.221178 | 1.636721 | 390.6251
79 | 0.015849 | 0.2220593 | 0.007421228 | 0.2221832 | 1.914115 | 443.3221
80 | 0.012589 | 0.2232164 | 0.008642933 | 0.2233837 | 2.217383 | 508.9493
81 | 0.01 | 0.2245437 | 0.009969945 | 0.2247649 | 2.542315 | 590.9568