## Sheet1
Index | Frequency (Hz) | Z' (Ω) | -Z'' (Ω) | Z (Ω) | -Phase (°) | Time (s)
1 | 1000000 | 1.98697 | -4.671125 | 5.076165 | -66.95642 | 11.3731
2 | 794330 | 1.423527 | -3.875006 | 4.128208 | -69.82862 | 13.20913
3 | 630960 | 1.065963 | -3.13866 | 3.314735 | -71.24131 | 15.10017
4 | 501190 | 0.8176215 | -2.554253 | 2.681923 | -72.25003 | 17.1412
5 | 398110 | 0.6480409 | -2.0734 | 2.172313 | -72.64337 | 19.07224
6 | 316230 | 0.5296504 | -1.678987 | 1.760547 | -72.49169 | 20.89827
7 | 251190 | 0.5403156 | -1.271024 | 1.381102 | -66.96953 | 25.32636
8 | 199530 | 0.4528609 | -1.037725 | 1.132235 | -66.42365 | 26.95739
9 | 158490 | 0.3889453 | -0.8444081 | 0.9296793 | -65.26859 | 28.63341
10 | 125890 | 0.3438368 | -0.6851269 | 0.7665655 | -63.34982 | 30.24944
11 | 100000 | 0.3116383 | -0.5551718 | 0.6366586 | -60.69291 | 34.42752
12 | 79433 | 0.2881216 | -0.4494326 | 0.5338575 | -57.33694 | 35.94855
13 | 63096 | 0.2709394 | -0.363444 | 0.4533208 | -53.29629 | 37.66958
14 | 50119 | 0.2583281 | -0.2939612 | 0.3913395 | -48.69154 | 39.36061
15 | 39811 | 0.2487508 | -0.2373688 | 0.3438327 | -43.65873 | 41.00165
16 | 31623 | 0.2416252 | -0.1914769 | 0.3082956 | -38.3952 | 42.64268
17 | 25119 | 0.2363669 | -0.1543053 | 0.2822754 | -33.13735 | 44.2687
18 | 19953 | 0.2323896 | -0.1242695 | 0.2635296 | -28.13548 | 45.89974
19 | 15849 | 0.2295168 | -0.09986453 | 0.2503016 | -23.51423 | 47.51576
20 | 12589 | 0.2271114 | -0.08015544 | 0.2408412 | -19.43969 | 49.10679
21 | 10000 | 0.2254233 | -0.06419487 | 0.2343857 | -15.89562 | 52.02885
22 | 7943.3 | 0.2240751 | -0.05125479 | 0.2298624 | -12.88414 | 53.58488
23 | 6309.6 | 0.2231408 | -0.04077651 | 0.2268359 | -10.35591 | 55.22091
24 | 5011.9 | 0.2224117 | -0.03221828 | 0.2247332 | -8.242459 | 56.84694
25 | 3981.1 | 0.2219251 | -0.02524058 | 0.2233558 | -6.488635 | 58.46797
26 | 3162.3 | 0.2218085 | -0.01959769 | 0.2226726 | -5.049203 | 60.079
27 | 2511.9 | 0.2218004 | -0.01499673 | 0.2223068 | -3.86809 | 61.68503
28 | 1995.3 | 0.2219771 | -0.01126076 | 0.2222625 | -2.904091 | 63.30106
29 | 1584.9 | 0.2221515 | -0.008248226 | 0.2223046 | -2.126348 | 64.85209
30 | 1258.9 | 0.2223524 | -0.00583535 | 0.222429 | -1.503308 | 66.44812
31 | 1000 | 0.2226414 | -0.00382539 | 0.2226742 | -0.9843507 | 68.06915
32 | 794.33 | 0.2231443 | -0.002219619 | 0.2231553 | -0.569903 | 69.80018
33 | 630.96 | 0.2236368 | -0.0008986365 | 0.2236386 | -0.2302296 | 71.39621
34 | 501.19 | 0.2241429 | 0.0001304946 | 0.2241429 | 0.03335723 | 73.02224
35 | 398.11 | 0.2246585 | 0.0009562039 | 0.2246605 | 0.243864 | 74.61827
36 | 316.23 | 0.22536 | 0.001658301 | 0.2253661 | 0.4216008 | 76.2443
37 | 251.19 | 0.2258126 | 0.002178426 | 0.2258231 | 0.5527184 | 77.89533
38 | 199.53 | 0.2264241 | 0.002598881 | 0.226439 | 0.6576082 | 79.51136
39 | 158.49 | 0.2269174 | 0.002911105 | 0.226936 | 0.7350028 | 81.16739
40 | 125.89 | 0.2273995 | 0.003056706 | 0.22742 | 0.7701239 | 82.87342
41 | 100 | 0.2278699 | 0.003260239 | 0.2278932 | 0.8197009 | 84.53945
42 | 79.433 | 0.2282976 | 0.003364313 | 0.2283224 | 0.8442796 | 86.24548
43 | 63.096 | 0.2288702 | 0.003463993 | 0.2288964 | 0.8671162 | 88.00651
44 | 50.119 | 0.2295725 | 0.003492299 | 0.2295991 | 0.8715267 | 89.77755
45 | 39.811 | 0.2298893 | 0.003540906 | 0.2299166 | 0.8824373 | 99.18372
46 | 31.623 | 0.2303712 | 0.003594939 | 0.2303993 | 0.894027 | 101.0848
47 | 25.119 | 0.2307766 | 0.003726888 | 0.2308066 | 0.9252084 | 102.9508
48 | 19.953 | 0.2313533 | 0.00384762 | 0.2313853 | 0.9527943 | 106.3929
49 | 15.849 | 0.2319062 | 0.003963653 | 0.2319401 | 0.9791824 | 108.5489
50 | 12.589 | 0.2323071 | 0.004135819 | 0.2323439 | 1.019943 | 110.8099
51 | 10 | 0.2328493 | 0.004193019 | 0.2328871 | 1.031638 | 113.406
52 | 7.9433 | 0.2334604 | 0.004266947 | 0.2334994 | 1.047076 | 116.032
53 | 6.3096 | 0.234311 | 0.004391433 | 0.2343522 | 1.073706 | 118.7481
54 | 5.0119 | 0.2348934 | 0.004391162 | 0.2349345 | 1.070978 | 121.4391
55 | 3.9811 | 0.2357542 | 0.004190231 | 0.2357915 | 1.018252 | 124.1252
56 | 3.1623 | 0.2363402 | 0.004104001 | 0.2363758 | 0.9948302 | 126.9862
57 | 2.5119 | 0.237038 | 0.003755196 | 0.2370678 | 0.9076133 | 129.8123
58 | 1.9953 | 0.2375189 | 0.003604274 | 0.2375463 | 0.8693784 | 132.7933
59 | 1.5849 | 0.2380659 | 0.003380493 | 0.2380899 | 0.8135352 | 135.8994
60 | 1.2589 | 0.2384449 | 0.003057663 | 0.2384646 | 0.7346837 | 139.1305
61 | 1 | 0.2386696 | 0.00286259 | 0.2386867 | 0.6871695 | 142.6815
62 | 0.79433 | 0.2391983 | 0.002782653 | 0.2392145 | 0.6665058 | 146.1726
63 | 0.63096 | 0.2394248 | 0.002539233 | 0.2394382 | 0.6076309 | 149.9837
64 | 0.50119 | 0.2393948 | 0.002635096 | 0.2394093 | 0.6306478 | 154.0747
65 | 0.39811 | 0.2395022 | 0.002454667 | 0.2395148 | 0.5872062 | 158.5708
66 | 0.31623 | 0.2398223 | 0.002508043 | 0.2398354 | 0.599173 | 163.6569
67 | 0.25119 | 0.2402396 | 0.002597981 | 0.2402536 | 0.6195797 | 169.378
68 | 0.19953 | 0.2403242 | 0.00249855 | 0.2403372 | 0.5956587 | 175.9541
69 | 0.15849 | 0.240657 | 0.002744957 | 0.2406726 | 0.6534929 | 183.5503
70 | 0.12589 | 0.2406221 | 0.002752232 | 0.2406378 | 0.6553196 | 192.4614
71 | 0.1 | 0.240953 | 0.002949368 | 0.240971 | 0.7012899 | 202.9476
72 | 0.079433 | 0.2412465 | 0.003417398 | 0.2412707 | 0.8115739 | 215.4439
73 | 0.063096 | 0.2413913 | 0.004020554 | 0.2414248 | 0.954216 | 230.6052
74 | 0.050119 | 0.2416054 | 0.004141946 | 0.2416409 | 0.9821501 | 248.9215
75 | 0.039811 | 0.241875 | 0.004666399 | 0.24192 | 1.105248 | 271.4279
76 | 0.031623 | 0.2420818 | 0.005191471 | 0.2421374 | 1.228526 | 299.0444
77 | 0.025119 | 0.2423221 | 0.006085008 | 0.2423985 | 1.438466 | 333.1811
78 | 0.019953 | 0.2424467 | 0.006870173 | 0.242544 | 1.623147 | 375.5628
79 | 0.015849 | 0.2428555 | 0.007772789 | 0.2429798 | 1.833173 | 428.2548
80 | 0.012589 | 0.2434368 | 0.008988441 | 0.2436027 | 2.114577 | 493.862
81 | 0.01 | 0.2442975 | 0.01030865 | 0.2445149 | 2.416283 | 575.8095