## Sheet1
Index | Frequency (Hz) | Z' (Ω) | -Z'' (Ω) | Z (Ω) | -Phase (°) | Time (s)
1 | 1000000 | 1.939476 | -4.594903 | 4.987454 | -67.11573 | 12.18211
2 | 794330 | 1.384539 | -3.816147 | 4.059547 | -70.05869 | 14.02814
3 | 630960 | 1.033631 | -3.092017 | 3.260209 | -71.51571 | 15.97418
4 | 501190 | 0.7914579 | -2.516213 | 2.637752 | -72.53939 | 18.00522
5 | 398110 | 0.6230502 | -2.041881 | 2.134823 | -73.03119 | 19.94125
6 | 316230 | 0.5069308 | -1.654168 | 1.730101 | -72.96197 | 21.76729
7 | 251190 | 0.518813 | -1.254266 | 1.357332 | -67.52812 | 26.14537
8 | 199530 | 0.4325906 | -1.024529 | 1.112112 | -67.10889 | 27.7664
9 | 158490 | 0.3690328 | -0.8329135 | 0.911005 | -66.10366 | 29.48743
10 | 125890 | 0.324327 | -0.676037 | 0.7498093 | -64.37076 | 31.09846
11 | 100000 | 0.2926829 | -0.5479738 | 0.6212395 | -61.89251 | 35.24654
12 | 79433 | 0.2696591 | -0.4436716 | 0.5191922 | -58.70919 | 36.76757
13 | 63096 | 0.2529202 | -0.3590374 | 0.4391771 | -54.83761 | 38.4836
14 | 50119 | 0.2403203 | -0.2902804 | 0.3768508 | -50.37897 | 40.10463
15 | 39811 | 0.2308539 | -0.2345518 | 0.3291019 | -45.45525 | 41.82566
16 | 31623 | 0.223702 | -0.1892392 | 0.2930087 | -40.22933 | 43.45169
17 | 25119 | 0.2184109 | -0.1526323 | 0.2664582 | -34.94704 | 45.02772
18 | 19953 | 0.2142922 | -0.122853 | 0.2470102 | -29.82549 | 46.63875
19 | 15849 | 0.2112419 | -0.09880283 | 0.2332063 | -25.0666 | 48.24978
20 | 12589 | 0.2088931 | -0.07932897 | 0.2234489 | -20.79471 | 49.87081
21 | 10000 | 0.2070837 | -0.06355407 | 0.2166167 | -17.06127 | 52.76786
22 | 7943.3 | 0.2057021 | -0.05075101 | 0.2118703 | -13.85928 | 54.26889
23 | 6309.6 | 0.2048326 | -0.04036241 | 0.2087714 | -11.14736 | 55.89992
24 | 5011.9 | 0.2041671 | -0.03188861 | 0.2066424 | -8.877238 | 57.53595
25 | 3981.1 | 0.2037469 | -0.02498065 | 0.2052726 | -6.989936 | 59.15198
26 | 3162.3 | 0.2036279 | -0.01937402 | 0.2045475 | -5.435002 | 60.75801
27 | 2511.9 | 0.2036181 | -0.01481755 | 0.2041566 | -4.16215 | 62.38904
28 | 1995.3 | 0.2038564 | -0.01114786 | 0.2041609 | -3.130096 | 63.98007
29 | 1584.9 | 0.2040959 | -0.008121083 | 0.2042574 | -2.278627 | 65.5811
30 | 1258.9 | 0.2043996 | -0.005698825 | 0.204479 | -1.597039 | 67.17713
31 | 1000 | 0.2048594 | -0.003740274 | 0.2048935 | -1.045976 | 68.76316
32 | 794.33 | 0.205287 | -0.002143254 | 0.2052982 | -0.5981622 | 71.0192
33 | 630.96 | 0.2057707 | -0.0008216649 | 0.2057723 | -0.2287871 | 72.61523
34 | 501.19 | 0.2063123 | 0.0002389992 | 0.2063124 | 0.06637335 | 74.23126
35 | 398.11 | 0.2068077 | 0.001043964 | 0.2068104 | 0.2892261 | 75.82729
36 | 316.23 | 0.2073497 | 0.001751479 | 0.2073571 | 0.4839648 | 77.41832
37 | 251.19 | 0.2080166 | 0.002244443 | 0.2080287 | 0.6181819 | 79.06935
38 | 199.53 | 0.2084732 | 0.0026568 | 0.2084902 | 0.7301426 | 80.68538
39 | 158.49 | 0.2090784 | 0.003009898 | 0.2091001 | 0.8247743 | 82.33141
40 | 125.89 | 0.2096723 | 0.003203677 | 0.2096968 | 0.8753797 | 84.02244
41 | 100 | 0.2101669 | 0.003380931 | 0.2101941 | 0.9216313 | 85.68847
42 | 79.433 | 0.210604 | 0.003448646 | 0.2106323 | 0.9381358 | 87.4095
43 | 63.096 | 0.2113061 | 0.003514745 | 0.2113353 | 0.9529375 | 89.18054
44 | 50.119 | 0.2119257 | 0.003563454 | 0.2119556 | 0.9633172 | 90.95157
45 | 39.811 | 0.2123561 | 0.003608587 | 0.2123867 | 0.9735389 | 100.3477
46 | 31.623 | 0.212817 | 0.00365253 | 0.2128484 | 0.9832578 | 102.2738
47 | 25.119 | 0.2133189 | 0.003746702 | 0.2133518 | 1.006232 | 104.1498
48 | 19.953 | 0.2138344 | 0.003940277 | 0.2138707 | 1.055657 | 107.5919
49 | 15.849 | 0.2143039 | 0.004019373 | 0.2143416 | 1.074484 | 109.7479
50 | 12.589 | 0.2149605 | 0.004150914 | 0.2150006 | 1.106251 | 112.009
51 | 10 | 0.2153358 | 0.004290071 | 0.2153785 | 1.141336 | 114.59
52 | 7.9433 | 0.2161346 | 0.00440411 | 0.2161795 | 1.167337 | 117.2011
53 | 6.3096 | 0.2170301 | 0.004527578 | 0.2170773 | 1.195104 | 119.8771
54 | 5.0119 | 0.217705 | 0.004493938 | 0.2177514 | 1.18255 | 122.6182
55 | 3.9811 | 0.2183689 | 0.004288915 | 0.218411 | 1.125184 | 125.3942
56 | 3.1623 | 0.2191861 | 0.004113228 | 0.2192247 | 1.075082 | 128.1553
57 | 2.5119 | 0.2197325 | 0.003881785 | 0.2197668 | 1.01208 | 131.0663
58 | 1.9953 | 0.2203323 | 0.003653004 | 0.2203626 | 0.9498495 | 134.0474
59 | 1.5849 | 0.2208492 | 0.003424632 | 0.2208758 | 0.8883946 | 137.1334
60 | 1.2589 | 0.2213153 | 0.003162745 | 0.2213379 | 0.8187395 | 140.3395
61 | 1 | 0.2217368 | 0.002907774 | 0.2217559 | 0.7513123 | 143.8906
62 | 0.79433 | 0.2220044 | 0.002853514 | 0.2220228 | 0.7364054 | 147.4066
63 | 0.63096 | 0.2222229 | 0.002734974 | 0.2222397 | 0.7051234 | 151.2427
64 | 0.50119 | 0.2226912 | 0.002591571 | 0.2227062 | 0.6667501 | 155.3238
65 | 0.39811 | 0.222823 | 0.002620659 | 0.2228384 | 0.6738345 | 159.8948
66 | 0.31623 | 0.223172 | 0.002670962 | 0.223188 | 0.6856932 | 165.0009
67 | 0.25119 | 0.2234822 | 0.002536503 | 0.2234966 | 0.6502742 | 170.717
68 | 0.19953 | 0.2234855 | 0.002548186 | 0.2235 | 0.6532593 | 177.2882
69 | 0.15849 | 0.2239738 | 0.002788581 | 0.2239912 | 0.7133229 | 184.8843
70 | 0.12589 | 0.2241894 | 0.002918172 | 0.2242084 | 0.7457512 | 193.7205
71 | 0.1 | 0.2242842 | 0.00308937 | 0.2243055 | 0.7891624 | 204.2417
72 | 0.079433 | 0.2246417 | 0.003390473 | 0.2246672 | 0.8646885 | 216.8379
73 | 0.063096 | 0.2248911 | 0.003858088 | 0.2249242 | 0.9828332 | 231.9342
74 | 0.050119 | 0.2252484 | 0.004389828 | 0.2252911 | 1.116487 | 250.3755
75 | 0.039811 | 0.2256805 | 0.004660151 | 0.2257286 | 1.182951 | 272.8469
76 | 0.031623 | 0.2261485 | 0.005327239 | 0.2262113 | 1.349431 | 300.4784
77 | 0.025119 | 0.226679 | 0.006052709 | 0.2267598 | 1.52953 | 334.6251
78 | 0.019953 | 0.2272511 | 0.007014107 | 0.2273593 | 1.767874 | 377.0069
79 | 0.015849 | 0.2280614 | 0.008042603 | 0.2282031 | 2.019703 | 429.7288
80 | 0.012589 | 0.2288351 | 0.009228222 | 0.229021 | 2.309313 | 495.3461
81 | 0.01 | 0.2297134 | 0.01051302 | 0.2299539 | 2.62036 | 577.2786