## Sheet1
Index | Frequency (Hz) | Z' (Ω) | -Z'' (Ω) | Z (Ω) | -Phase (°) | Time (s)
1 | 1000000 | 1.927818 | -4.445326 | 4.845349 | -66.55492 | 11.65011
2 | 794330 | 1.386935 | -3.696435 | 3.948066 | -69.43347 | 13.48614
3 | 630960 | 1.042724 | -2.994719 | 3.171059 | -70.80252 | 15.40717
4 | 501190 | 0.8055288 | -2.439445 | 2.569001 | -71.72626 | 17.45321
5 | 398110 | 0.6406848 | -1.980057 | 2.081131 | -72.07004 | 19.37425
6 | 316230 | 0.5261447 | -1.605447 | 1.689464 | -71.85475 | 21.19528
7 | 251190 | 0.5345522 | -1.21484 | 1.327246 | -66.24962 | 25.57336
8 | 199530 | 0.4504289 | -0.9930635 | 1.090441 | -65.60214 | 27.19939
9 | 158490 | 0.3884176 | -0.8080233 | 0.8965322 | -64.32636 | 28.90542
10 | 125890 | 0.3447176 | -0.6559035 | 0.7409721 | -62.27531 | 30.51645
11 | 100000 | 0.3137497 | -0.5319366 | 0.6175722 | -59.46682 | 34.69953
12 | 79433 | 0.2910314 | -0.4307568 | 0.5198564 | -55.95593 | 36.22556
13 | 63096 | 0.2743526 | -0.3485132 | 0.4435434 | -51.78987 | 37.94659
14 | 50119 | 0.262067 | -0.2819958 | 0.3849686 | -47.09778 | 39.65762
15 | 39811 | 0.2525984 | -0.2278173 | 0.3401568 | -42.04714 | 41.36865
16 | 31623 | 0.2455811 | -0.1839351 | 0.306826 | -36.83244 | 42.98968
17 | 25119 | 0.2403609 | -0.1483556 | 0.2824584 | -31.68372 | 44.60571
18 | 19953 | 0.2362955 | -0.1194391 | 0.2647665 | -26.81501 | 46.22175
19 | 15849 | 0.2332861 | -0.09606122 | 0.2522898 | -22.38061 | 47.83277
20 | 12589 | 0.2310554 | -0.07713111 | 0.2435894 | -18.46009 | 49.4438
21 | 10000 | 0.2292346 | -0.06176713 | 0.2374103 | -15.08017 | 52.32586
22 | 7943.3 | 0.2279086 | -0.04932743 | 0.2331856 | -12.21245 | 53.87188
23 | 6309.6 | 0.2270428 | -0.03922044 | 0.2304054 | -9.800819 | 55.49292
24 | 5011.9 | 0.2262599 | -0.03094584 | 0.2283664 | -7.788091 | 57.12395
25 | 3981.1 | 0.2259239 | -0.02423584 | 0.2272201 | -6.122953 | 58.73498
26 | 3162.3 | 0.2257605 | -0.0187811 | 0.2265404 | -4.755508 | 60.35601
27 | 2511.9 | 0.2257884 | -0.01433674 | 0.2262431 | -3.633196 | 61.97703
28 | 1995.3 | 0.2259345 | -0.01074769 | 0.22619 | -2.723503 | 63.58807
29 | 1584.9 | 0.2262207 | -0.007828335 | 0.2263561 | -1.981922 | 65.1741
30 | 1258.9 | 0.2265768 | -0.00546579 | 0.2266427 | -1.381898 | 66.77013
31 | 1000 | 0.2269712 | -0.003527451 | 0.2269986 | -0.890385 | 68.40116
32 | 794.33 | 0.2272587 | -0.001965187 | 0.2272672 | -0.4954446 | 70.12219
33 | 630.96 | 0.2277221 | -0.0007061712 | 0.2277232 | -0.1776749 | 71.71322
34 | 501.19 | 0.228321 | 0.000325189 | 0.2283213 | 0.08160416 | 73.32425
35 | 398.11 | 0.2288358 | 0.001167223 | 0.2288388 | 0.2922461 | 74.92027
36 | 316.23 | 0.2293229 | 0.001803591 | 0.22933 | 0.4506134 | 76.54131
37 | 251.19 | 0.22979 | 0.002372089 | 0.2298023 | 0.591435 | 78.15733
38 | 199.53 | 0.2303848 | 0.002754342 | 0.2304013 | 0.6849611 | 79.76837
39 | 158.49 | 0.2309258 | 0.003057925 | 0.230946 | 0.7586679 | 81.4294
40 | 125.89 | 0.231457 | 0.003241965 | 0.2314797 | 0.8024763 | 83.12043
41 | 100 | 0.2319163 | 0.003402119 | 0.2319413 | 0.8404458 | 84.79646
42 | 79.433 | 0.2325063 | 0.0035041 | 0.2325327 | 0.8634385 | 86.50249
43 | 63.096 | 0.2329822 | 0.003498312 | 0.2330085 | 0.860252 | 88.25852
44 | 50.119 | 0.2335448 | 0.003582749 | 0.2335723 | 0.8788905 | 90.03456
45 | 39.811 | 0.2338062 | 0.003664372 | 0.2338349 | 0.8979055 | 99.51073
46 | 31.623 | 0.2343593 | 0.003699304 | 0.2343885 | 0.9043247 | 101.8868
47 | 25.119 | 0.2346271 | 0.003748194 | 0.234657 | 0.9152287 | 103.8478
48 | 19.953 | 0.2352202 | 0.003909361 | 0.2352527 | 0.9521686 | 107.2849
49 | 15.849 | 0.2355547 | 0.004143558 | 0.2355912 | 1.007765 | 109.4509
50 | 12.589 | 0.2362646 | 0.004182876 | 0.2363016 | 1.01427 | 111.712
51 | 10 | 0.2368028 | 0.004290044 | 0.2368416 | 1.037887 | 114.303
52 | 7.9433 | 0.2375116 | 0.004507115 | 0.2375543 | 1.087137 | 116.8891
53 | 6.3096 | 0.2381128 | 0.004508929 | 0.2381555 | 1.084829 | 119.6051
54 | 5.0119 | 0.2387946 | 0.00445396 | 0.2388361 | 1.068548 | 122.3112
55 | 3.9811 | 0.2396644 | 0.004413521 | 0.239705 | 1.055007 | 124.9972
56 | 3.1623 | 0.2402644 | 0.004249747 | 0.240302 | 1.01333 | 127.7333
57 | 2.5119 | 0.2408614 | 0.003987195 | 0.2408944 | 0.9483819 | 130.6293
58 | 1.9953 | 0.2413887 | 0.003641072 | 0.2414162 | 0.8641756 | 133.5954
59 | 1.5849 | 0.2419909 | 0.003428055 | 0.2420152 | 0.8116006 | 136.7014
60 | 1.2589 | 0.2423414 | 0.003253981 | 0.2423632 | 0.7692791 | 139.9375
61 | 1 | 0.2427505 | 0.003032631 | 0.2427695 | 0.7157469 | 143.4885
62 | 0.79433 | 0.2430304 | 0.002861625 | 0.2430472 | 0.6746131 | 147.0046
63 | 0.63096 | 0.2431675 | 0.002759152 | 0.2431832 | 0.6500909 | 150.7707
64 | 0.50119 | 0.2433451 | 0.002626824 | 0.2433593 | 0.6184635 | 154.8518
65 | 0.39811 | 0.2436358 | 0.002638829 | 0.2436501 | 0.6205484 | 159.4278
66 | 0.31623 | 0.2438377 | 0.002538093 | 0.2438509 | 0.5963672 | 164.5289
67 | 0.25119 | 0.2438838 | 0.002545036 | 0.2438971 | 0.5978852 | 170.27
68 | 0.19953 | 0.2440412 | 0.00270778 | 0.2440563 | 0.635704 | 176.8262
69 | 0.15849 | 0.244376 | 0.002776246 | 0.2443917 | 0.6508837 | 184.4223
70 | 0.12589 | 0.2444394 | 0.002928269 | 0.2444569 | 0.6863435 | 193.2485
71 | 0.1 | 0.2444467 | 0.003065755 | 0.244466 | 0.7185436 | 203.6997
72 | 0.079433 | 0.2445146 | 0.003515691 | 0.2445399 | 0.8237561 | 216.2059
73 | 0.063096 | 0.24495 | 0.00372306 | 0.2449783 | 0.8707866 | 231.9822
74 | 0.050119 | 0.2450858 | 0.00422496 | 0.2451222 | 0.9876066 | 250.4085
75 | 0.039811 | 0.2451703 | 0.004665 | 0.2452147 | 1.090069 | 272.9149
76 | 0.031623 | 0.2452552 | 0.005407032 | 0.2453148 | 1.26297 | 300.6115
77 | 0.025119 | 0.2458715 | 0.005921054 | 0.2459428 | 1.379525 | 334.7531
78 | 0.019953 | 0.2462782 | 0.00665448 | 0.2463681 | 1.547765 | 377.0799
79 | 0.015849 | 0.2469924 | 0.007684464 | 0.2471119 | 1.78202 | 429.7968
80 | 0.012589 | 0.247707 | 0.008876029 | 0.247866 | 2.052188 | 495.4141
81 | 0.01 | 0.2487386 | 0.0101998 | 0.2489477 | 2.34816 | 577.4366