## Sheet1
Index | Frequency (Hz) | Z' (Ω) | -Z'' (Ω) | Z (Ω) | -Phase (°) | Time (s)
1 | 1000000 | 2.15371 | -4.497683 | 4.986745 | -64.41263 | 11.3191
2 | 794330 | 1.60973 | -3.75221 | 4.082929 | -66.78026 | 13.16013
3 | 630960 | 1.260659 | -3.055652 | 3.305491 | -67.58061 | 15.08617
4 | 501190 | 1.013776 | -2.507897 | 2.705049 | -67.98979 | 17.0822
5 | 398110 | 0.8383691 | -2.058622 | 2.222789 | -67.84151 | 19.01824
6 | 316230 | 0.7095444 | -1.68946 | 1.832411 | -67.21842 | 20.80927
7 | 251190 | 0.61146 | -1.387279 | 1.516056 | -66.21393 | 22.5153
8 | 199530 | 0.5997917 | -1.071213 | 1.2277 | -60.75473 | 26.86338
9 | 158490 | 0.5183855 | -0.8876264 | 1.027913 | -59.71451 | 28.39441
10 | 125890 | 0.4561286 | -0.7315783 | 0.8621253 | -58.05705 | 30.02044
11 | 100000 | 0.4088904 | -0.5990819 | 0.725321 | -55.68536 | 34.20352
12 | 79433 | 0.3743851 | -0.4899093 | 0.6165836 | -52.61321 | 35.71955
13 | 63096 | 0.3487825 | -0.3992319 | 0.5301277 | -48.85844 | 37.45058
14 | 50119 | 0.3298675 | -0.3243057 | 0.462587 | -44.51288 | 39.16661
15 | 39811 | 0.3160619 | -0.2626769 | 0.4109675 | -39.72974 | 40.76764
16 | 31623 | 0.306039 | -0.2121352 | 0.3723724 | -34.72831 | 42.36867
17 | 25119 | 0.298942 | -0.1709959 | 0.3443921 | -29.76971 | 43.9947
18 | 19953 | 0.2940683 | -0.1376385 | 0.3246853 | -25.08192 | 45.60073
19 | 15849 | 0.2903801 | -0.1105873 | 0.3107252 | -20.84866 | 47.21676
20 | 12589 | 0.2876489 | -0.08869368 | 0.3010124 | -17.13663 | 48.82779
21 | 10000 | 0.2851039 | -0.07088009 | 0.2937827 | -13.96134 | 51.68984
22 | 7943.3 | 0.2833959 | -0.05656098 | 0.2889851 | -11.28695 | 53.74588
23 | 6309.6 | 0.2823839 | -0.04495046 | 0.2859391 | -9.044579 | 55.36191
24 | 5011.9 | 0.2816537 | -0.03551593 | 0.2838842 | -7.186943 | 56.98794
25 | 3981.1 | 0.281127 | -0.0278395 | 0.2825021 | -5.65546 | 58.59397
26 | 3162.3 | 0.2809308 | -0.02164563 | 0.2817635 | -4.405916 | 60.21
27 | 2511.9 | 0.2808624 | -0.01660436 | 0.2813528 | -3.383342 | 61.83603
28 | 1995.3 | 0.2809114 | -0.01251859 | 0.2811902 | -2.551652 | 63.45206
29 | 1584.9 | 0.2810088 | -0.009250369 | 0.281161 | -1.885407 | 65.03309
30 | 1258.9 | 0.2813802 | -0.00658376 | 0.2814572 | -1.340368 | 66.62912
31 | 1000 | 0.2817309 | -0.004388368 | 0.2817651 | -0.8923929 | 68.25015
32 | 794.33 | 0.2820519 | -0.00267792 | 0.2820646 | -0.5439741 | 69.96618
33 | 630.96 | 0.2824495 | -0.001241714 | 0.2824522 | -0.2518841 | 71.57221
34 | 501.19 | 0.2829902 | -0.0001326932 | 0.2829902 | -0.02686581 | 73.18324
35 | 398.11 | 0.2835484 | 0.0008190028 | 0.2835496 | 0.165493 | 74.76927
36 | 316.23 | 0.2841803 | 0.001536361 | 0.2841845 | 0.3097545 | 76.3853
37 | 251.19 | 0.2845769 | 0.002085853 | 0.2845845 | 0.4199513 | 78.02633
38 | 199.53 | 0.2851242 | 0.002563676 | 0.2851357 | 0.5151574 | 79.64736
39 | 158.49 | 0.2855768 | 0.002889306 | 0.2855914 | 0.5796669 | 81.29839
40 | 125.89 | 0.286073 | 0.003100987 | 0.2860898 | 0.621053 | 82.98442
41 | 100 | 0.2864617 | 0.003290863 | 0.2864806 | 0.6581833 | 84.65545
42 | 79.433 | 0.2871202 | 0.003407041 | 0.2871404 | 0.6798542 | 86.36649
43 | 63.096 | 0.2877535 | 0.003469997 | 0.2877744 | 0.6908919 | 88.12252
44 | 50.119 | 0.2880024 | 0.00350059 | 0.2880237 | 0.6963802 | 89.88355
45 | 39.811 | 0.2880916 | 0.003603474 | 0.2881142 | 0.7166231 | 99.27972
46 | 31.623 | 0.2885287 | 0.003634254 | 0.2885516 | 0.7216488 | 101.2058
47 | 25.119 | 0.2890054 | 0.003792701 | 0.2890303 | 0.7518657 | 103.0768
48 | 19.953 | 0.2892307 | 0.003856012 | 0.2892564 | 0.7638197 | 106.5189
49 | 15.849 | 0.2899164 | 0.004063351 | 0.2899449 | 0.8029818 | 108.6749
50 | 12.589 | 0.2902143 | 0.004180639 | 0.2902444 | 0.8253088 | 110.9409
51 | 10 | 0.290743 | 0.00436036 | 0.2907756 | 0.8592178 | 113.542
52 | 7.9433 | 0.2915503 | 0.004422726 | 0.2915839 | 0.8690921 | 116.153
53 | 6.3096 | 0.2922929 | 0.004520112 | 0.2923279 | 0.8859699 | 118.8791
54 | 5.0119 | 0.2930402 | 0.004404216 | 0.2930733 | 0.8610559 | 121.6151
55 | 3.9811 | 0.2939208 | 0.004402021 | 0.2939537 | 0.8580488 | 124.3212
56 | 3.1623 | 0.2945423 | 0.004176284 | 0.2945719 | 0.8123364 | 127.1122
57 | 2.5119 | 0.2952224 | 0.003946944 | 0.2952488 | 0.765964 | 129.9283
58 | 1.9953 | 0.295787 | 0.003546354 | 0.2958082 | 0.6869179 | 132.9043
59 | 1.5849 | 0.2960992 | 0.003380042 | 0.2961185 | 0.6540165 | 136.0054
60 | 1.2589 | 0.296701 | 0.003224535 | 0.2967185 | 0.6226638 | 139.2315
61 | 1 | 0.2968814 | 0.003024532 | 0.2968968 | 0.5836908 | 142.8475
62 | 0.79433 | 0.2969575 | 0.002609184 | 0.296969 | 0.5034099 | 146.4236
63 | 0.63096 | 0.2973848 | 0.002770005 | 0.2973977 | 0.5336688 | 150.2097
64 | 0.50119 | 0.2976882 | 0.002794289 | 0.2977013 | 0.5377985 | 154.8358
65 | 0.39811 | 0.297882 | 0.00280864 | 0.2978953 | 0.5402086 | 159.3168
66 | 0.31623 | 0.2981608 | 0.002810135 | 0.298174 | 0.539991 | 164.4079
67 | 0.25119 | 0.2984185 | 0.002427712 | 0.2984284 | 0.4661057 | 170.159
68 | 0.19953 | 0.2982026 | 0.002388365 | 0.2982122 | 0.4588837 | 176.7102
69 | 0.15849 | 0.2990421 | 0.00285182 | 0.2990557 | 0.5463856 | 184.3113
70 | 0.12589 | 0.2983901 | 0.003151739 | 0.2984068 | 0.6051629 | 193.2025
71 | 0.1 | 0.2988353 | 0.002528703 | 0.298846 | 0.4848175 | 203.6637
72 | 0.079433 | 0.299634 | 0.003031966 | 0.2996494 | 0.5797503 | 216.1499
73 | 0.063096 | 0.2998687 | 0.004284537 | 0.2998993 | 0.8185887 | 231.2262
74 | 0.050119 | 0.2990914 | 0.005241984 | 0.2991373 | 1.004084 | 249.5825
75 | 0.039811 | 0.2983626 | 0.005558832 | 0.2984144 | 1.067362 | 272.0939
76 | 0.031623 | 0.2982044 | 0.005705411 | 0.298259 | 1.096081 | 299.7904
77 | 0.025119 | 0.2983062 | 0.005630508 | 0.2983594 | 1.081325 | 333.9321
78 | 0.019953 | 0.2984404 | 0.005630375 | 0.2984935 | 1.080814 | 376.3189
79 | 0.015849 | 0.2990612 | 0.005552771 | 0.2991127 | 1.063708 | 428.9458
80 | 0.012589 | 0.2998033 | 0.0057116 | 0.2998577 | 1.091419 | 494.558
81 | 0.01 | 0.3010694 | 0.00596296 | 0.3011285 | 1.134648 | 576.5006