## Sheet1
Index | Frequency (Hz) | Z' (Ω) | -Z'' (Ω) | Z (Ω) | -Phase (°) | Time (s)
1 | 1000000 | 1.951282 | -4.382242 | 4.797036 | -65.99802 | 11.4461
2 | 794330 | 1.423942 | -3.645553 | 3.913779 | -68.66453 | 13.59214
3 | 630960 | 1.084023 | -2.958134 | 3.150502 | -69.87439 | 16.07819
4 | 501190 | 0.8501966 | -2.41335 | 2.558729 | -70.5932 | 18.94424
5 | 398110 | 0.6882642 | -1.96463 | 2.081701 | -70.69323 | 21.34028
6 | 316230 | 0.5719847 | -1.596042 | 1.69544 | -70.28349 | 23.97133
7 | 251190 | 0.576893 | -1.208346 | 1.338994 | -64.47909 | 29.35943
8 | 199530 | 0.4900473 | -0.9907436 | 1.105314 | -63.68181 | 31.23047
9 | 158490 | 0.4256573 | -0.809506 | 0.9145951 | -62.26355 | 33.0765
10 | 125890 | 0.3797645 | -0.6596661 | 0.7611704 | -60.07131 | 34.83254
11 | 100000 | 0.3464523 | -0.5367664 | 0.6388641 | -57.16005 | 39.16562
12 | 79433 | 0.3211329 | -0.4361834 | 0.5416477 | -53.63825 | 40.66164
13 | 63096 | 0.3023141 | -0.3537201 | 0.4653082 | -49.48047 | 42.35267
14 | 50119 | 0.2884483 | -0.2868283 | 0.4067836 | -44.83865 | 44.0487
15 | 39811 | 0.2778833 | -0.2322471 | 0.3621572 | -39.88794 | 45.64474
16 | 31623 | 0.2697912 | -0.1878029 | 0.3287206 | -34.84196 | 47.24076
17 | 25119 | 0.2636034 | -0.1515792 | 0.3040773 | -29.90009 | 48.82679
18 | 19953 | 0.2589696 | -0.1221881 | 0.286348 | -25.25907 | 50.42282
19 | 15849 | 0.2554884 | -0.09835235 | 0.2737654 | -21.05462 | 52.43886
20 | 12589 | 0.2530034 | -0.07908373 | 0.2650754 | -17.35818 | 54.4999
21 | 10000 | 0.2507881 | -0.06334928 | 0.2586654 | -14.17641 | 58.19197
22 | 7943.3 | 0.2493924 | -0.05060214 | 0.2544743 | -11.4697 | 60.223
23 | 6309.6 | 0.2482374 | -0.04021724 | 0.2514741 | -9.202597 | 62.43404
24 | 5011.9 | 0.2481774 | -0.03179691 | 0.250206 | -7.301058 | 64.56008
25 | 3981.1 | 0.2480113 | -0.02491376 | 0.2492595 | -5.736355 | 66.61612
26 | 3162.3 | 0.2477323 | -0.01933242 | 0.2484855 | -4.462179 | 68.64216
27 | 2511.9 | 0.2475761 | -0.0147744 | 0.2480165 | -3.415144 | 70.5832
28 | 1995.3 | 0.2477034 | -0.0110962 | 0.2479518 | -2.564927 | 72.21923
29 | 1584.9 | 0.2478834 | -0.008146288 | 0.2480172 | -1.882256 | 73.85026
30 | 1258.9 | 0.2481282 | -0.005721998 | 0.2481941 | -1.321044 | 75.57129
31 | 1000 | 0.2485159 | -0.003786108 | 0.2485448 | -0.8728262 | 77.19732
32 | 794.33 | 0.2490488 | -0.002196242 | 0.2490585 | -0.5052511 | 78.87835
33 | 630.96 | 0.2496167 | -0.0009198454 | 0.2496184 | -0.2111358 | 80.44438
34 | 501.19 | 0.2500382 | 0.0001114854 | 0.2500382 | 0.02554667 | 82.05041
35 | 398.11 | 0.2505921 | 0.0009455772 | 0.2505939 | 0.2161972 | 83.62144
36 | 316.23 | 0.2511003 | 0.001597575 | 0.2511054 | 0.364528 | 85.25747
37 | 251.19 | 0.2517271 | 0.002105254 | 0.2517359 | 0.4791672 | 86.8735
38 | 199.53 | 0.2522155 | 0.002554848 | 0.2522284 | 0.5803648 | 88.46453
39 | 158.49 | 0.2523736 | 0.00282563 | 0.2523894 | 0.6414693 | 90.45056
40 | 125.89 | 0.2526961 | 0.00303815 | 0.2527143 | 0.6888307 | 92.6466
41 | 100 | 0.2532422 | 0.003172586 | 0.2532621 | 0.7177564 | 94.87765
42 | 79.433 | 0.2534702 | 0.003292235 | 0.2534916 | 0.7441528 | 97.06869
43 | 63.096 | 0.2537769 | 0.003362777 | 0.2537992 | 0.7591773 | 99.37473
44 | 50.119 | 0.2538238 | 0.003407431 | 0.2538467 | 0.769115 | 101.7258
45 | 39.811 | 0.2540854 | 0.003489708 | 0.2541094 | 0.7868731 | 111.837
46 | 31.623 | 0.2545617 | 0.0035677 | 0.2545867 | 0.8029518 | 113.808
47 | 25.119 | 0.2551654 | 0.003604108 | 0.2551908 | 0.8092259 | 115.699
48 | 19.953 | 0.2557842 | 0.003773845 | 0.2558121 | 0.8452816 | 119.2261
49 | 15.849 | 0.2559907 | 0.003943849 | 0.2560211 | 0.8826415 | 121.3771
50 | 12.589 | 0.2562457 | 0.004073135 | 0.256278 | 0.9106644 | 123.6232
51 | 10 | 0.2566801 | 0.004313135 | 0.2567163 | 0.9626817 | 126.1892
52 | 7.9433 | 0.2573073 | 0.004279675 | 0.2573428 | 0.9528868 | 128.7703
53 | 6.3096 | 0.2576765 | 0.004268713 | 0.2577119 | 0.949085 | 131.8113
54 | 5.0119 | 0.2580549 | 0.004460604 | 0.2580934 | 0.9902868 | 134.9974
55 | 3.9811 | 0.258711 | 0.004417716 | 0.2587487 | 0.9782803 | 138.4035
56 | 3.1623 | 0.2593938 | 0.004105009 | 0.2594262 | 0.9066526 | 141.6045
57 | 2.5119 | 0.2598016 | 0.003678406 | 0.2598277 | 0.8111691 | 144.9406
58 | 1.9953 | 0.2599244 | 0.003420209 | 0.2599469 | 0.7538817 | 148.3316
59 | 1.5849 | 0.2601937 | 0.00363639 | 0.2602191 | 0.8006965 | 151.4627
60 | 1.2589 | 0.2610702 | 0.003408325 | 0.2610925 | 0.7479656 | 154.7088
61 | 1 | 0.26153 | 0.003481899 | 0.2615532 | 0.7627663 | 158.2348
62 | 0.79433 | 0.2608408 | 0.00292477 | 0.2608572 | 0.6424223 | 161.7959
63 | 0.63096 | 0.2615844 | 0.00343313 | 0.261607 | 0.7519276 | 165.582
64 | 0.50119 | 0.2629287 | 0.002373681 | 0.2629394 | 0.5172436 | 170.063
65 | 0.39811 | 0.2610642 | 0.003313079 | 0.2610852 | 0.7270827 | 175.1191
66 | 0.31623 | 0.2605897 | 0.002337039 | 0.2606002 | 0.5138302 | 180.7452
67 | 0.25119 | 0.2610058 | 0.004051804 | 0.2610372 | 0.8893773 | 186.8314
68 | 0.19953 | 0.2646787 | 0.001524888 | 0.2646831 | 0.3300932 | 193.2925
69 | 0.15849 | 0.2595618 | 0.002762335 | 0.2595765 | 0.6097359 | 201.3586
70 | 0.12589 | 0.2658782 | 0.0008799731 | 0.2658797 | 0.1896303 | 210.5798
71 | 0.1 | 0.2638919 | 0.007651561 | 0.2640028 | 1.660829 | 221.111
72 | 0.079433 | 0.2573808 | 0.003448197 | 0.2574039 | 0.7675602 | 234.2072
73 | 0.063096 | 0.2614088 | -0.003128457 | 0.2614275 | -0.6856648 | 249.7535
74 | 0.050119 | 0.2710262 | -0.002191016 | 0.2710351 | -0.4631774 | 268.3499
75 | 0.039811 | 0.2767562 | 0.004771477 | 0.2767973 | 0.9877228 | 291.3113
76 | 0.031623 | 0.2758349 | 0.01504916 | 0.2762452 | 3.12288 | 319.3728
77 | 0.025119 | 0.2710038 | 0.02009425 | 0.2717477 | 4.240579 | 353.5094
78 | 0.019953 | 0.2646269 | 0.02499212 | 0.2658045 | 5.395174 | 396.3862
79 | 0.015849 | 0.2573565 | 0.02760884 | 0.2588332 | 6.12319 | 449.4532
80 | 0.012589 | 0.2520513 | 0.02815318 | 0.2536187 | 6.373306 | 515.1554
81 | 0.01 | 0.2442591 | 0.02888669 | 0.2459613 | 6.744615 | 597.1729