## Sheet1
Index | Frequency (Hz) | Z' (Ω) | -Z'' (Ω) | Z (Ω) | -Phase (°) | Time (s)
1 | 1000000 | 1.939798 | -4.597115 | 4.989617 | -67.1222 | 11.67411
2 | 794330 | 1.386391 | -3.820816 | 4.064568 | -70.0566 | 13.54514
3 | 630960 | 1.033542 | -3.097646 | 3.26552 | -71.54852 | 15.53618
4 | 501190 | 0.7896501 | -2.523128 | 2.643808 | -72.62172 | 17.60721
5 | 398110 | 0.6208464 | -2.048462 | 2.140479 | -73.13903 | 19.52825
6 | 316230 | 0.503733 | -1.660077 | 1.734821 | -73.12013 | 21.36428
7 | 251190 | 0.5137134 | -1.258651 | 1.359449 | -67.79736 | 27.08839
8 | 199530 | 0.4273343 | -1.029025 | 1.114229 | -67.44783 | 28.71442
9 | 158490 | 0.3631762 | -0.8369903 | 0.9123868 | -66.54363 | 30.41045
10 | 125890 | 0.3183847 | -0.6794812 | 0.7503756 | -64.8936 | 32.13648
11 | 100000 | 0.2864128 | -0.5506545 | 0.6206873 | -62.51963 | 36.36956
12 | 79433 | 0.263198 | -0.44603 | 0.5178957 | -59.45555 | 37.90059
13 | 63096 | 0.2460515 | -0.3607402 | 0.4366633 | -55.70312 | 39.65162
14 | 50119 | 0.2333578 | -0.2918135 | 0.3736455 | -51.35133 | 41.30765
15 | 39811 | 0.2237766 | -0.2357658 | 0.3250562 | -46.49448 | 43.03368
16 | 31623 | 0.2165923 | -0.1903236 | 0.2883319 | -41.30636 | 44.65472
17 | 25119 | 0.211135 | -0.1534309 | 0.2609962 | -36.00575 | 46.39575
18 | 19953 | 0.2069504 | -0.1234702 | 0.2409842 | -30.82102 | 48.01678
19 | 15849 | 0.2038428 | -0.09929782 | 0.226742 | -25.97207 | 49.63281
20 | 12589 | 0.2015175 | -0.07973244 | 0.2167177 | -21.58673 | 51.26884
21 | 10000 | 0.1995816 | -0.06385842 | 0.2095488 | -17.74267 | 54.17589
22 | 7943.3 | 0.1983307 | -0.05102117 | 0.2047882 | -14.42669 | 55.68192
23 | 6309.6 | 0.1973105 | -0.04057058 | 0.2014383 | -11.6191 | 57.30295
24 | 5011.9 | 0.1967357 | -0.03208942 | 0.1993356 | -9.263892 | 59.32399
25 | 3981.1 | 0.1962821 | -0.02517234 | 0.1978896 | -7.30805 | 61.46503
26 | 3162.3 | 0.1959502 | -0.0195333 | 0.1969213 | -5.692726 | 63.62607
27 | 2511.9 | 0.1960489 | -0.01499461 | 0.1966215 | -4.373697 | 65.78211
28 | 1995.3 | 0.1960809 | -0.01128009 | 0.1964051 | -3.292466 | 68.20815
29 | 1584.9 | 0.1962985 | -0.00829916 | 0.1964738 | -2.420925 | 70.30919
30 | 1258.9 | 0.1966736 | -0.005883095 | 0.1967615 | -1.713377 | 72.36023
31 | 1000 | 0.1971414 | -0.003902449 | 0.19718 | -1.134032 | 74.54627
32 | 794.33 | 0.1975971 | -0.002339728 | 0.197611 | -0.6784018 | 76.63731
33 | 630.96 | 0.1980595 | -0.001060244 | 0.1980624 | -0.3067105 | 78.39834
34 | 501.19 | 0.1985694 | -6.323657e-05 | 0.1985694 | -0.01824646 | 80.19437
35 | 398.11 | 0.1989997 | 0.0008012893 | 0.1990013 | 0.2307051 | 81.8104
36 | 316.23 | 0.1995704 | 0.001464091 | 0.1995758 | 0.4203265 | 83.44643
37 | 251.19 | 0.1999432 | 0.001971981 | 0.1999529 | 0.5650733 | 85.10246
38 | 199.53 | 0.2006088 | 0.002370773 | 0.2006228 | 0.6770838 | 86.7485
39 | 158.49 | 0.2009682 | 0.002668637 | 0.2009859 | 0.7607802 | 88.42452
40 | 125.89 | 0.2015048 | 0.002851841 | 0.2015249 | 0.8108371 | 90.14056
41 | 100 | 0.2020252 | 0.003017548 | 0.2020477 | 0.8557343 | 91.84659
42 | 79.433 | 0.2026434 | 0.003133272 | 0.2026676 | 0.8858368 | 93.59262
43 | 63.096 | 0.2031794 | 0.003201146 | 0.2032047 | 0.9026355 | 95.41365
44 | 50.119 | 0.2038601 | 0.00325814 | 0.2038861 | 0.9156366 | 97.17469
45 | 39.811 | 0.2043473 | 0.003309625 | 0.2043741 | 0.927886 | 107.1359
46 | 31.623 | 0.2047683 | 0.003349281 | 0.2047956 | 0.9370717 | 109.1069
47 | 25.119 | 0.2053755 | 0.003417273 | 0.2054039 | 0.9532649 | 110.9729
48 | 19.953 | 0.2056813 | 0.003526345 | 0.2057115 | 0.9822228 | 114.47
49 | 15.849 | 0.2062798 | 0.003738236 | 0.2063137 | 1.03821 | 116.671
50 | 12.589 | 0.2066677 | 0.003641068 | 0.2066998 | 1.009332 | 118.9571
51 | 10 | 0.2072541 | 0.003759379 | 0.2072882 | 1.039174 | 121.5881
52 | 7.9433 | 0.2078252 | 0.00387919 | 0.2078614 | 1.069338 | 124.2442
53 | 6.3096 | 0.2086336 | 0.003780457 | 0.2086678 | 1.03809 | 127.0752
54 | 5.0119 | 0.2092491 | 0.003695485 | 0.2092818 | 1.011778 | 129.8363
55 | 3.9811 | 0.2098392 | 0.00356437 | 0.2098695 | 0.9731438 | 132.5823
56 | 3.1623 | 0.2104015 | 0.003384844 | 0.2104288 | 0.921669 | 135.3284
57 | 2.5119 | 0.210817 | 0.003169611 | 0.2108409 | 0.8613708 | 138.1994
58 | 1.9953 | 0.2112298 | 0.002928111 | 0.2112501 | 0.7941952 | 141.1705
59 | 1.5849 | 0.211579 | 0.002828633 | 0.211598 | 0.7659505 | 144.3416
60 | 1.2589 | 0.2118592 | 0.002570693 | 0.2118748 | 0.695191 | 147.5676
61 | 1 | 0.2120892 | 0.002455503 | 0.2121034 | 0.6633232 | 151.1437
62 | 0.79433 | 0.2125212 | 0.002213165 | 0.2125327 | 0.5966484 | 154.7748
63 | 0.63096 | 0.2126721 | 0.002149912 | 0.212683 | 0.5791858 | 158.6008
64 | 0.50119 | 0.2129953 | 0.002286024 | 0.2130076 | 0.6149172 | 162.7269
65 | 0.39811 | 0.2130247 | 0.002180267 | 0.2130359 | 0.5863909 | 167.233
66 | 0.31623 | 0.2137088 | 0.002354245 | 0.2137217 | 0.6311524 | 172.3191
67 | 0.25119 | 0.2138928 | 0.002545019 | 0.2139079 | 0.6817059 | 178.0852
68 | 0.19953 | 0.2138561 | 0.002118676 | 0.2138666 | 0.5676115 | 184.9963
69 | 0.15849 | 0.2148377 | 0.002646736 | 0.214854 | 0.7058312 | 193.0375
70 | 0.12589 | 0.2149806 | 0.002485377 | 0.214995 | 0.6623633 | 202.0686
71 | 0.1 | 0.2151407 | 0.002944564 | 0.2151608 | 0.7841408 | 212.6048
72 | 0.079433 | 0.2147936 | 0.003119784 | 0.2148163 | 0.8321378 | 225.1211
73 | 0.063096 | 0.2152556 | 0.003445324 | 0.2152831 | 0.9169829 | 240.2473
74 | 0.050119 | 0.2155009 | 0.00327587 | 0.2155258 | 0.8708969 | 258.6587
75 | 0.039811 | 0.2158563 | 0.004055847 | 0.2158944 | 1.076436 | 281.1951
76 | 0.031623 | 0.2170546 | 0.004984352 | 0.2171118 | 1.315485 | 309.3716
77 | 0.025119 | 0.2179775 | 0.005604596 | 0.2180495 | 1.472854 | 343.6183
78 | 0.019953 | 0.2187441 | 0.007246439 | 0.2188641 | 1.897371 | 386.02
79 | 0.015849 | 0.2194914 | 0.008367962 | 0.2196509 | 2.183305 | 438.692
80 | 0.012589 | 0.2200832 | 0.01046144 | 0.2203317 | 2.721451 | 504.4042
81 | 0.01 | 0.220995 | 0.01165455 | 0.2213021 | 3.018793 | 586.4117