## Sheet1
Index | Frequency (Hz) | Z' (Ω) | -Z'' (Ω) | Z (Ω) | -Phase (°) | Time (s)
1 | 1000000 | 1.921295 | -4.53798 | 4.927944 | -67.05311 | 11.6991
2 | 794330 | 1.376341 | -3.771838 | 4.015106 | -69.95301 | 13.54514
3 | 630960 | 1.029964 | -3.057491 | 3.22631 | -71.3831 | 15.46617
4 | 501190 | 0.7897758 | -2.490187 | 2.612428 | -72.40331 | 17.50221
5 | 398110 | 0.6237046 | -2.023688 | 2.117622 | -72.8706 | 19.43324
6 | 316230 | 0.5072174 | -1.639775 | 1.71643 | -72.81205 | 21.25928
7 | 251190 | 0.517225 | -1.243262 | 1.34656 | -67.41159 | 25.64236
8 | 199530 | 0.4316414 | -1.016651 | 1.104488 | -66.99528 | 27.27839
9 | 158490 | 0.3680776 | -0.8272329 | 0.9054256 | -66.01331 | 28.96942
10 | 125890 | 0.3231914 | -0.6716057 | 0.7453234 | -64.30212 | 30.59045
11 | 100000 | 0.2915661 | -0.5448483 | 0.6179566 | -61.84731 | 34.79353
12 | 79433 | 0.2684696 | -0.4415557 | 0.5167663 | -58.70005 | 36.28456
13 | 63096 | 0.251356 | -0.3575067 | 0.437025 | -54.88969 | 38.01559
14 | 50119 | 0.2389607 | -0.2895745 | 0.3754405 | -50.4701 | 39.73162
15 | 39811 | 0.2294213 | -0.2343158 | 0.3279299 | -45.60471 | 41.45265
16 | 31623 | 0.2220311 | -0.1893081 | 0.2917796 | -40.45156 | 43.07868
17 | 25119 | 0.2165147 | -0.1527907 | 0.2649974 | -35.20996 | 44.68471
18 | 19953 | 0.2124062 | -0.123111 | 0.245505 | -30.09667 | 46.31074
19 | 15849 | 0.2093161 | -0.09906739 | 0.2315763 | -25.32776 | 47.93177
20 | 12589 | 0.2069422 | -0.07958644 | 0.2217185 | -21.03589 | 49.5228
21 | 10000 | 0.2050636 | -0.06376582 | 0.2147491 | -17.27341 | 52.43986
22 | 7943.3 | 0.2037629 | -0.05096967 | 0.210041 | -14.0439 | 53.98088
23 | 6309.6 | 0.2027279 | -0.04055173 | 0.2067439 | -11.3116 | 55.61192
24 | 5011.9 | 0.2020439 | -0.0320418 | 0.2045689 | -9.011393 | 57.23294
25 | 3981.1 | 0.2016783 | -0.02512995 | 0.2032379 | -7.102682 | 58.83897
26 | 3162.3 | 0.201483 | -0.01950576 | 0.202425 | -5.529626 | 60.46
27 | 2511.9 | 0.2014472 | -0.01493066 | 0.2019998 | -4.238841 | 62.07603
28 | 1995.3 | 0.2015048 | -0.01123931 | 0.201818 | -3.192472 | 63.69707
29 | 1584.9 | 0.2017332 | -0.008215728 | 0.2019004 | -2.332123 | 65.28309
30 | 1258.9 | 0.2020726 | -0.005805603 | 0.202156 | -1.645671 | 66.87412
31 | 1000 | 0.202409 | -0.00384802 | 0.2024455 | -1.089126 | 68.50015
32 | 794.33 | 0.2029275 | -0.002238547 | 0.2029398 | -0.6320194 | 70.22118
33 | 630.96 | 0.2033244 | -0.0009705319 | 0.2033267 | -0.2734888 | 71.83721
34 | 501.19 | 0.2039006 | 7.11891e-05 | 0.2039006 | 0.02000403 | 73.46824
35 | 398.11 | 0.204396 | 0.0009212131 | 0.2043981 | 0.2582304 | 75.06927
36 | 316.23 | 0.2049612 | 0.001576366 | 0.2049672 | 0.440656 | 76.69031
37 | 251.19 | 0.2054718 | 0.002084092 | 0.2054824 | 0.5811286 | 78.34634
38 | 199.53 | 0.2060573 | 0.0025029 | 0.2060725 | 0.6959157 | 79.95737
39 | 158.49 | 0.2066276 | 0.002838277 | 0.2066471 | 0.7869766 | 81.6384
40 | 125.89 | 0.2070942 | 0.002991149 | 0.2071158 | 0.8274896 | 83.31943
41 | 100 | 0.207583 | 0.003183422 | 0.2076074 | 0.8785997 | 84.99546
42 | 79.433 | 0.2081775 | 0.003254665 | 0.2082029 | 0.8956943 | 86.67149
43 | 63.096 | 0.2087815 | 0.003322509 | 0.208808 | 0.9117169 | 88.44252
44 | 50.119 | 0.2093507 | 0.003392578 | 0.2093782 | 0.9284104 | 90.21855
45 | 39.811 | 0.2097566 | 0.003451981 | 0.209785 | 0.942836 | 99.61473
46 | 31.623 | 0.2102209 | 0.00351882 | 0.2102503 | 0.9589663 | 102.1108
47 | 25.119 | 0.2107153 | 0.003615899 | 0.2107463 | 0.9831059 | 104.0668
48 | 19.953 | 0.2111118 | 0.003687128 | 0.211144 | 1.000585 | 107.4689
49 | 15.849 | 0.2117102 | 0.00372546 | 0.211743 | 1.008128 | 109.6199
50 | 12.589 | 0.2120934 | 0.003948153 | 0.2121302 | 1.066447 | 111.896
51 | 10 | 0.2129251 | 0.004094016 | 0.2129645 | 1.101518 | 114.482
52 | 7.9433 | 0.2134411 | 0.004147838 | 0.2134814 | 1.113299 | 117.0981
53 | 6.3096 | 0.2142694 | 0.004204502 | 0.2143106 | 1.124143 | 119.8341
54 | 5.0119 | 0.2150497 | 0.004180406 | 0.2150903 | 1.113647 | 122.5552
55 | 3.9811 | 0.2156528 | 0.004075941 | 0.2156914 | 1.082789 | 125.2712
56 | 3.1623 | 0.2162735 | 0.003885788 | 0.2163084 | 1.029323 | 128.0323
57 | 2.5119 | 0.2168482 | 0.003606204 | 0.2168782 | 0.9527458 | 130.8683
58 | 1.9953 | 0.2174645 | 0.003430379 | 0.2174916 | 0.9037334 | 133.8444
59 | 1.5849 | 0.2178923 | 0.003386259 | 0.2179186 | 0.8903608 | 136.9504
60 | 1.2589 | 0.218404 | 0.002973001 | 0.2184243 | 0.7798843 | 140.1815
61 | 1 | 0.2187777 | 0.002900783 | 0.218797 | 0.7596426 | 143.7375
62 | 0.79433 | 0.2190815 | 0.002803005 | 0.2190994 | 0.7330221 | 147.2486
63 | 0.63096 | 0.2194017 | 0.002862307 | 0.2194204 | 0.7474361 | 151.0797
64 | 0.50119 | 0.2190636 | 0.002223688 | 0.2190749 | 0.5815824 | 155.1708
65 | 0.39811 | 0.21983 | 0.001931006 | 0.2198385 | 0.5032781 | 159.7518
66 | 0.31623 | 0.2198252 | 0.001832231 | 0.2198328 | 0.4775463 | 164.8579
67 | 0.25119 | 0.2198342 | 0.002594628 | 0.2198495 | 0.6762111 | 170.614
68 | 0.19953 | 0.2216477 | 0.00262737 | 0.2216633 | 0.6791414 | 177.1602
69 | 0.15849 | 0.2197381 | 0.002792868 | 0.2197558 | 0.7281895 | 184.7613
70 | 0.12589 | 0.2221138 | 0.00166572 | 0.22212 | 0.429676 | 193.6475
71 | 0.1 | 0.2225766 | 0.00448799 | 0.2226219 | 1.155144 | 204.1137
72 | 0.079433 | 0.2202301 | 0.004629983 | 0.2202788 | 1.204374 | 216.6199
73 | 0.063096 | 0.2200392 | 0.002021263 | 0.2200484 | 0.5262998 | 232.4262
74 | 0.050119 | 0.222721 | 0.0007289696 | 0.2227222 | 0.1875294 | 250.8025
75 | 0.039811 | 0.2260528 | 0.001526709 | 0.2260579 | 0.3869566 | 273.3589
76 | 0.031623 | 0.2289898 | 0.004209678 | 0.2290285 | 1.053189 | 301.0655
77 | 0.025119 | 0.2305855 | 0.007488765 | 0.2307071 | 1.860151 | 335.2071
78 | 0.019953 | 0.2315582 | 0.01134222 | 0.2318358 | 2.804229 | 377.5339
79 | 0.015849 | 0.2315129 | 0.01498059 | 0.231997 | 3.702297 | 430.2609
80 | 0.012589 | 0.2311541 | 0.01903481 | 0.2319365 | 4.707505 | 495.9431
81 | 0.01 | 0.2304964 | 0.02274989 | 0.2316164 | 5.636811 | 577.9756