## Sheet1
Index | Frequency (Hz) | Z' (Ω) | -Z'' (Ω) | Z (Ω) | -Phase (°) | Time (s)
1 | 1000000 | 1.895547 | -4.455065 | 4.84156 | -66.95115 | 11.3391
2 | 794330 | 1.359619 | -3.705523 | 3.947083 | -69.85106 | 13.16013
3 | 630960 | 1.015713 | -3.00414 | 3.171203 | -71.31938 | 15.07116
4 | 501190 | 0.7776596 | -2.446532 | 2.567153 | -72.36652 | 17.0922
5 | 398110 | 0.6120241 | -1.987453 | 2.079554 | -72.8841 | 19.02324
6 | 316230 | 0.4977344 | -1.609904 | 1.685091 | -72.81995 | 20.85927
7 | 251190 | 0.5076174 | -1.220814 | 1.322143 | -67.42234 | 25.24236
8 | 199530 | 0.4230989 | -0.9986819 | 1.08461 | -67.0397 | 26.86838
9 | 158490 | 0.3608271 | -0.8124225 | 0.8889468 | -66.05221 | 28.55942
10 | 125890 | 0.3168502 | -0.6595643 | 0.7317234 | -64.34069 | 30.17544
11 | 100000 | 0.2858127 | -0.5345576 | 0.6061689 | -61.86786 | 34.36353
12 | 79433 | 0.2633145 | -0.4329211 | 0.5067102 | -58.69088 | 35.87955
13 | 63096 | 0.2467068 | -0.3503427 | 0.4284907 | -54.84729 | 37.60558
14 | 50119 | 0.234199 | -0.2834299 | 0.3676706 | -50.43298 | 39.29162
15 | 39811 | 0.2253145 | -0.2291113 | 0.3213388 | -45.4787 | 40.91764
16 | 31623 | 0.2183803 | -0.1848272 | 0.2860962 | -40.24305 | 42.54367
17 | 25119 | 0.2134342 | -0.1489683 | 0.2602801 | -34.91344 | 44.16471
18 | 19953 | 0.210318 | -0.1200253 | 0.2421564 | -29.71274 | 45.81074
19 | 15849 | 0.2077539 | -0.09648169 | 0.2290642 | -24.91033 | 47.44676
20 | 12589 | 0.2061124 | -0.07750342 | 0.2202024 | -20.60751 | 49.0628
21 | 10000 | 0.2057874 | -0.061984 | 0.2149197 | -16.76252 | 51.93485
22 | 7943.3 | 0.2050125 | -0.04949146 | 0.2109017 | -13.57194 | 53.46088
23 | 6309.6 | 0.2054196 | -0.03931805 | 0.2091486 | -10.83556 | 55.08691
24 | 5011.9 | 0.207682 | -0.03103127 | 0.2099875 | -8.498107 | 56.71294
25 | 3981.1 | 0.2128637 | -0.02426782 | 0.2142426 | -6.504004 | 58.32897
26 | 3162.3 | 0.2245949 | -0.01881382 | 0.2253815 | -4.788363 | 59.935
27 | 2511.9 | 0.2398693 | -0.01451866 | 0.2403083 | -3.463738 | 61.55603
28 | 1995.3 | 0.2452103 | -0.01096282 | 0.2454552 | -2.559867 | 63.17206
29 | 1584.9 | 0.2453035 | -0.008000906 | 0.2454339 | -1.868117 | 64.79809
30 | 1258.9 | 0.2445616 | -0.005584663 | 0.2446253 | -1.308145 | 66.39412
31 | 1000 | 0.24477 | -0.003670699 | 0.2447975 | -0.859173 | 68.01015
32 | 794.33 | 0.2443197 | -0.002071481 | 0.2443285 | -0.4857745 | 69.73618
33 | 630.96 | 0.2447286 | -0.0007916374 | 0.2447299 | -0.1853373 | 71.34221
34 | 501.19 | 0.2454436 | 0.000254265 | 0.2454438 | 0.05935499 | 72.96824
35 | 398.11 | 0.2457787 | 0.001085559 | 0.2457811 | 0.2530633 | 74.55427
36 | 316.23 | 0.2458755 | 0.00171389 | 0.2458815 | 0.3993773 | 76.1703
37 | 251.19 | 0.2465298 | 0.002250263 | 0.24654 | 0.5229673 | 77.80133
38 | 199.53 | 0.2474366 | 0.002622451 | 0.2474505 | 0.6072253 | 79.43736
39 | 158.49 | 0.2486827 | 0.002925827 | 0.2486999 | 0.674071 | 81.08839
40 | 125.89 | 0.2497322 | 0.003122137 | 0.2497517 | 0.7162711 | 82.78442
41 | 100 | 0.2506938 | 0.003277739 | 0.2507152 | 0.7490807 | 84.46545
42 | 79.433 | 0.2520252 | 0.00339512 | 0.252048 | 0.771805 | 86.17648
43 | 63.096 | 0.2536253 | 0.003441136 | 0.2536486 | 0.7773297 | 87.93752
44 | 50.119 | 0.2557951 | 0.003475853 | 0.2558187 | 0.7785115 | 89.72355
45 | 39.811 | 0.2591931 | 0.003534839 | 0.2592172 | 0.7813434 | 99.12472
46 | 31.623 | 0.2603189 | 0.003637245 | 0.2603443 | 0.8004997 | 101.0558
47 | 25.119 | 0.2622626 | 0.00367691 | 0.2622884 | 0.8032317 | 102.9118
48 | 19.953 | 0.2658402 | 0.003801386 | 0.2658673 | 0.8192461 | 106.3289
49 | 15.849 | 0.2690776 | 0.003983356 | 0.2691071 | 0.8481302 | 108.4799
50 | 12.589 | 0.271911 | 0.004067715 | 0.2719415 | 0.8570652 | 110.7459
51 | 10 | 0.2775147 | 0.004272587 | 0.2775476 | 0.88205 | 113.352
52 | 7.9433 | 0.2801404 | 0.004274681 | 0.280173 | 0.8742123 | 115.973
53 | 6.3096 | 0.2709211 | 0.004308945 | 0.2709554 | 0.9112009 | 118.6941
54 | 5.0119 | 0.2632904 | 0.004133163 | 0.2633229 | 0.8993617 | 121.3651
55 | 3.9811 | 0.2539392 | 0.004154831 | 0.2539732 | 0.9373623 | 124.1412
56 | 3.1623 | 0.2537948 | 0.004088428 | 0.2538277 | 0.9229088 | 126.9022
57 | 2.5119 | 0.2676857 | 0.003711083 | 0.2677114 | 0.794274 | 129.7983
58 | 1.9953 | 0.2256341 | 0.003168353 | 0.2256564 | 0.8044942 | 132.7343
59 | 1.5849 | 0.2192383 | 0.003342451 | 0.2192638 | 0.873449 | 135.8354
60 | 1.2589 | 0.2220339 | 0.0035489 | 0.2220622 | 0.9157146 | 139.0665
61 | 1 | 0.2188943 | 0.003192758 | 0.2189176 | 0.8356479 | 142.6575
62 | 0.79433 | 0.2179223 | 0.002587871 | 0.2179376 | 0.6803671 | 146.1836
63 | 0.63096 | 0.2177035 | 0.00265984 | 0.2177197 | 0.6999889 | 149.9947
64 | 0.50119 | 0.2174531 | 0.002330803 | 0.2174656 | 0.6141099 | 154.1507
65 | 0.39811 | 0.2177091 | 0.002719854 | 0.2177261 | 0.7157624 | 158.7318
66 | 0.31623 | 0.2184169 | 0.002567225 | 0.218432 | 0.6734112 | 163.8079
67 | 0.25119 | 0.2180749 | 0.001937766 | 0.2180835 | 0.5091044 | 169.569
68 | 0.19953 | 0.2167922 | 0.003176577 | 0.2168155 | 0.8394739 | 176.1251
69 | 0.15849 | 0.2170166 | 0.001882917 | 0.2170247 | 0.4971072 | 183.7013
70 | 0.12589 | 0.217082 | 0.003907673 | 0.2171171 | 1.031265 | 192.5075
71 | 0.1 | 0.2154588 | 0.00329431 | 0.215484 | 0.8759693 | 202.9986
72 | 0.079433 | 0.216093 | 0.001672876 | 0.2160995 | 0.4435444 | 215.5849
73 | 0.063096 | 0.2176131 | 0.002398168 | 0.2176263 | 0.6313927 | 230.6912
74 | 0.050119 | 0.2188609 | 0.004558008 | 0.2189084 | 1.193072 | 249.0575
75 | 0.039811 | 0.218361 | 0.007034091 | 0.2184742 | 1.845039 | 271.5389
76 | 0.031623 | 0.2171783 | 0.008706498 | 0.2173527 | 2.295712 | 299.1604
77 | 0.025119 | 0.2157082 | 0.009775485 | 0.2159296 | 2.59476 | 333.2821
78 | 0.019953 | 0.2144478 | 0.01022037 | 0.2146912 | 2.728594 | 375.6138
79 | 0.015849 | 0.2134084 | 0.01034391 | 0.2136589 | 2.774956 | 428.3308
80 | 0.012589 | 0.2125828 | 0.01054799 | 0.2128443 | 2.840588 | 493.948
81 | 0.01 | 0.2121952 | 0.01062628 | 0.2124612 | 2.866854 | 575.8756