## Sheet1
Index | Frequency (Hz) | Z' (Ω) | -Z'' (Ω) | Z (Ω) | -Phase (°) | Time (s)
1 | 1000000 | 1.958125 | -4.525848 | 4.931284 | -66.6041 | 11.3431
2 | 794330 | 1.412794 | -3.761951 | 4.01849 | -69.41642 | 13.21413
3 | 630960 | 1.066503 | -3.048037 | 3.229235 | -70.71514 | 15.15017
4 | 501190 | 0.8260163 | -2.483841 | 2.617588 | -71.60514 | 17.1612
5 | 398110 | 0.6599857 | -2.017444 | 2.122654 | -71.88503 | 19.09724
6 | 316230 | 0.5430602 | -1.634659 | 1.722505 | -71.62268 | 20.90327
7 | 251190 | 0.5500666 | -1.237519 | 1.354263 | -66.03527 | 25.28136
8 | 199530 | 0.4647626 | -1.012433 | 1.114013 | -65.34227 | 26.91738
9 | 158490 | 0.4031137 | -0.8247582 | 0.9180014 | -63.95219 | 29.88944
10 | 125890 | 0.3582014 | -0.6698862 | 0.7596419 | -61.8657 | 31.42047
11 | 100000 | 0.3255211 | -0.5444431 | 0.6343361 | -59.12491 | 35.59355
12 | 79433 | 0.3007027 | -0.4415828 | 0.5342447 | -55.74648 | 37.10957
13 | 63096 | 0.2830272 | -0.3584751 | 0.4567371 | -51.70782 | 38.8006
14 | 50119 | 0.2704138 | -0.2910294 | 0.3972679 | -47.1029 | 40.51664
15 | 39811 | 0.2601396 | -0.2358569 | 0.3511426 | -42.19719 | 42.14267
16 | 31623 | 0.2516213 | -0.1905915 | 0.3156555 | -37.14226 | 43.7587
17 | 25119 | 0.2452398 | -0.1537855 | 0.2894694 | -32.09109 | 45.38473
18 | 19953 | 0.2404242 | -0.1238858 | 0.2704653 | -27.26115 | 47.01576
19 | 15849 | 0.2366805 | -0.09953466 | 0.2567583 | -22.80892 | 48.64179
20 | 12589 | 0.2340677 | -0.07993235 | 0.2473396 | -18.85465 | 50.28782
21 | 10000 | 0.2314025 | -0.06395771 | 0.2400786 | -15.45035 | 53.19487
22 | 7943.3 | 0.2295032 | -0.05103195 | 0.2351084 | -12.53624 | 54.7359
23 | 6309.6 | 0.2285535 | -0.0405759 | 0.2321273 | -10.06703 | 56.35193
24 | 5011.9 | 0.2276387 | -0.03205296 | 0.2298842 | -8.014915 | 57.95796
25 | 3981.1 | 0.2274138 | -0.02512355 | 0.2287973 | -6.30419 | 59.56399
26 | 3162.3 | 0.2269639 | -0.01947667 | 0.227798 | -4.904761 | 61.18002
27 | 2511.9 | 0.2266783 | -0.01487623 | 0.2271659 | -3.75477 | 62.80105
28 | 1995.3 | 0.226753 | -0.01115602 | 0.2270272 | -2.816624 | 64.42208
29 | 1584.9 | 0.2264803 | -0.008162185 | 0.2266273 | -2.064005 | 65.99811
30 | 1258.9 | 0.2264896 | -0.005761823 | 0.2265629 | -1.457272 | 67.58414
31 | 1000 | 0.2269739 | -0.0037716 | 0.2270052 | -0.95199 | 69.20517
32 | 794.33 | 0.227352 | -0.002177387 | 0.2273625 | -0.5487141 | 70.8962
33 | 630.96 | 0.2278352 | -0.0008685506 | 0.2278369 | -0.2184212 | 72.48723
34 | 501.19 | 0.2282514 | 0.000185324 | 0.2282514 | 0.04652011 | 74.10826
35 | 398.11 | 0.2286672 | 0.001019294 | 0.2286694 | 0.2553968 | 75.70929
36 | 316.23 | 0.2287855 | 0.001728275 | 0.228792 | 0.4328115 | 77.32532
37 | 251.19 | 0.2288962 | 0.002236717 | 0.2289071 | 0.5598623 | 78.97135
38 | 199.53 | 0.2295619 | 0.002641905 | 0.2295771 | 0.6593575 | 80.58238
39 | 158.49 | 0.2301126 | 0.002952071 | 0.2301315 | 0.7349964 | 82.23841
40 | 125.89 | 0.230768 | 0.003125586 | 0.2307892 | 0.7759827 | 83.89944
41 | 100 | 0.2315134 | 0.003300092 | 0.2315369 | 0.8166634 | 85.57047
42 | 79.433 | 0.2319667 | 0.003412659 | 0.2319918 | 0.842866 | 87.2915
43 | 63.096 | 0.232566 | 0.003430345 | 0.2325913 | 0.8450506 | 89.05753
44 | 50.119 | 0.2326895 | 0.003513151 | 0.232716 | 0.8649873 | 90.82357
45 | 39.811 | 0.2328214 | 0.003567295 | 0.2328488 | 0.8778185 | 100.2247
46 | 31.623 | 0.2332196 | 0.003647562 | 0.2332482 | 0.8960347 | 102.1458
47 | 25.119 | 0.2339821 | 0.00375754 | 0.2340122 | 0.9200392 | 104.0218
48 | 19.953 | 0.2346324 | 0.003816074 | 0.2346634 | 0.9317795 | 107.4639
49 | 15.849 | 0.2352361 | 0.003987403 | 0.2352699 | 0.9711075 | 110.0349
50 | 12.589 | 0.2355939 | 0.004062975 | 0.2356289 | 0.9880064 | 112.301
51 | 10 | 0.2364294 | 0.004201952 | 0.2364667 | 1.018185 | 114.897
52 | 7.9433 | 0.2368966 | 0.004330865 | 0.2369362 | 1.047345 | 117.4981
53 | 6.3096 | 0.2378828 | 0.004446085 | 0.2379243 | 1.070747 | 120.2191
54 | 5.0119 | 0.2383276 | 0.004362418 | 0.2383675 | 1.048642 | 122.9352
55 | 3.9811 | 0.238972 | 0.004201319 | 0.2390089 | 1.007202 | 125.7062
56 | 3.1623 | 0.2391805 | 0.004045324 | 0.2392147 | 0.9689664 | 128.4523
57 | 2.5119 | 0.2393712 | 0.003819819 | 0.2394017 | 0.9142325 | 131.3483
58 | 1.9953 | 0.2392983 | 0.003548002 | 0.2393246 | 0.8494446 | 134.3294
59 | 1.5849 | 0.239592 | 0.003487392 | 0.2396174 | 0.8339123 | 137.4054
60 | 1.2589 | 0.2398012 | 0.003058165 | 0.2398207 | 0.7306486 | 140.6365
61 | 1 | 0.2402643 | 0.00293218 | 0.2402822 | 0.6992016 | 144.2576
62 | 0.79433 | 0.2402568 | 0.002834293 | 0.2402735 | 0.675883 | 147.8336
63 | 0.63096 | 0.2402755 | 0.002830705 | 0.2402922 | 0.6749751 | 151.6297
64 | 0.50119 | 0.2397792 | 0.00238828 | 0.2397911 | 0.570666 | 155.7158
65 | 0.39811 | 0.2401125 | 0.002187643 | 0.2401225 | 0.5220021 | 160.2119
66 | 0.31623 | 0.2402796 | 0.002308592 | 0.2402907 | 0.5504775 | 165.3079
67 | 0.25119 | 0.2397551 | 0.002629439 | 0.2397695 | 0.6283484 | 171.0541
68 | 0.19953 | 0.2404309 | 0.00261097 | 0.240445 | 0.6221817 | 177.6352
69 | 0.15849 | 0.2396388 | 0.002733452 | 0.2396543 | 0.653519 | 185.2113
70 | 0.12589 | 0.2407819 | 0.002428452 | 0.2407941 | 0.577848 | 194.0325
71 | 0.1 | 0.2409111 | 0.003788762 | 0.2409408 | 0.9010054 | 204.4887
72 | 0.079433 | 0.2396963 | 0.00403442 | 0.2397303 | 0.9642761 | 217.0749
73 | 0.063096 | 0.2392558 | 0.003346116 | 0.2392792 | 0.8012587 | 232.1612
74 | 0.050119 | 0.2398358 | 0.00261283 | 0.2398501 | 0.6241695 | 250.4725
75 | 0.039811 | 0.2411486 | 0.002768584 | 0.2411644 | 0.6577737 | 273.0189
76 | 0.031623 | 0.2429012 | 0.003662204 | 0.2429288 | 0.8637791 | 300.7305
77 | 0.025119 | 0.2439633 | 0.00541735 | 0.2440234 | 1.272078 | 334.8421
78 | 0.019953 | 0.2440852 | 0.007590249 | 0.2442032 | 1.781137 | 377.2439
79 | 0.015849 | 0.2441678 | 0.01011665 | 0.2443773 | 2.37259 | 429.9658
80 | 0.012589 | 0.2446809 | 0.0129012 | 0.2450207 | 3.018219 | 495.5931
81 | 0.01 | 0.2451817 | 0.01527385 | 0.245657 | 3.564694 | 577.6106