## Sheet1
Index | Frequency (Hz) | Z' (Ω) | -Z'' (Ω) | Z (Ω) | -Phase (°) | Time (s)
1 | 1000000 | 1.8917 | -4.419814 | 4.807627 | -66.82886 | 17.64022
2 | 794330 | 1.35305 | -3.674781 | 3.915962 | -69.78635 | 19.52625
3 | 630960 | 1.01019 | -2.980673 | 3.147204 | -71.27779 | 21.47728
4 | 501190 | 0.7734269 | -2.428626 | 2.548806 | -72.33526 | 23.53332
5 | 398110 | 0.6091637 | -1.973055 | 2.064952 | -72.84238 | 25.42936
6 | 316230 | 0.4944337 | -1.599292 | 1.673977 | -72.82059 | 27.28039
7 | 251190 | 0.5042266 | -1.214062 | 1.314607 | -67.44581 | 30.40745
8 | 199530 | 0.4195399 | -0.99157 | 1.076673 | -67.06645 | 32.07348
9 | 158490 | 0.3570914 | -0.8070158 | 0.8824901 | -66.13138 | 33.81952
10 | 125890 | 0.3132232 | -0.65556 | 0.726545 | -64.46177 | 35.46054
11 | 100000 | 0.2819263 | -0.5313841 | 0.6015409 | -62.05177 | 39.67862
12 | 79433 | 0.2591943 | -0.4307022 | 0.5026789 | -58.9607 | 41.22465
13 | 63096 | 0.2425835 | -0.3488318 | 0.4248887 | -55.1846 | 42.96068
14 | 50119 | 0.2300653 | -0.2822772 | 0.3641572 | -50.81883 | 44.71172
15 | 39811 | 0.2206769 | -0.2283821 | 0.3175794 | -45.98301 | 46.37275
16 | 31623 | 0.2134861 | -0.1844944 | 0.2821604 | -40.83353 | 47.97878
17 | 25119 | 0.2081345 | -0.1489093 | 0.2559178 | -35.58174 | 49.6398
18 | 19953 | 0.2039485 | -0.119961 | 0.2366128 | -30.46374 | 51.29584
19 | 15849 | 0.2008602 | -0.09656069 | 0.2228649 | -25.67526 | 52.88687
20 | 12589 | 0.1984915 | -0.07756635 | 0.213109 | -21.34452 | 54.5329
21 | 10000 | 0.1966754 | -0.06220236 | 0.2062774 | -17.55055 | 57.39995
22 | 7943.3 | 0.1954188 | -0.04975153 | 0.2016524 | -14.28346 | 58.95598
23 | 6309.6 | 0.1943877 | -0.03959179 | 0.1983786 | -11.51222 | 60.62201
24 | 5011.9 | 0.1937587 | -0.03132706 | 0.1962749 | -9.184149 | 62.27304
25 | 3981.1 | 0.1932557 | -0.02456033 | 0.1948101 | -7.242735 | 63.90907
26 | 3162.3 | 0.1930261 | -0.01908685 | 0.1939675 | -5.647175 | 65.5501
27 | 2511.9 | 0.1930054 | -0.01466424 | 0.1935617 | -4.344893 | 67.19113
28 | 1995.3 | 0.1931555 | -0.01105001 | 0.1934713 | -3.2742 | 68.84216
29 | 1584.9 | 0.1933917 | -0.008120239 | 0.1935621 | -2.404355 | 70.45319
30 | 1258.9 | 0.1936282 | -0.005764117 | 0.193714 | -1.705134 | 72.01922
31 | 1000 | 0.1940248 | -0.003850084 | 0.194063 | -1.136786 | 73.68025
32 | 794.33 | 0.1943687 | -0.002317677 | 0.1943825 | -0.6831698 | 75.36628
33 | 630.96 | 0.1949058 | -0.001044892 | 0.1949086 | -0.3071602 | 77.00731
34 | 501.19 | 0.1953997 | -2.650696e-05 | 0.1953997 | -0.007772464 | 78.66334
35 | 398.11 | 0.1957787 | 0.0007583268 | 0.1957802 | 0.2219277 | 80.23938
36 | 316.23 | 0.1963607 | 0.001409089 | 0.1963657 | 0.411149 | 81.9054
37 | 251.19 | 0.1968903 | 0.001885291 | 0.1968993 | 0.5486095 | 83.59144
38 | 199.53 | 0.1974193 | 0.00232051 | 0.197433 | 0.6734361 | 85.19247
39 | 158.49 | 0.1978706 | 0.00260588 | 0.1978877 | 0.7545199 | 86.87849
40 | 125.89 | 0.1983532 | 0.002775619 | 0.1983727 | 0.8017054 | 88.55953
41 | 100 | 0.1988699 | 0.002941241 | 0.1988917 | 0.8473299 | 90.32556
42 | 79.433 | 0.1994542 | 0.003033023 | 0.1994773 | 0.8712074 | 92.07159
43 | 63.096 | 0.1998928 | 0.003090256 | 0.1999167 | 0.8856976 | 93.79763
44 | 50.119 | 0.2004359 | 0.003130265 | 0.2004604 | 0.8947318 | 95.60366
45 | 39.811 | 0.2007931 | 0.003148117 | 0.2008177 | 0.8982333 | 105.1198
46 | 31.623 | 0.2013264 | 0.003200635 | 0.2013519 | 0.9107967 | 107.0759
47 | 25.119 | 0.2017276 | 0.003267968 | 0.2017541 | 0.9281049 | 108.9769
48 | 19.953 | 0.2021259 | 0.003364412 | 0.2021539 | 0.9536078 | 112.459
49 | 15.849 | 0.2026764 | 0.003365714 | 0.2027043 | 0.9513859 | 114.59
50 | 12.589 | 0.2032039 | 0.003453976 | 0.2032332 | 0.9737963 | 116.8811
51 | 10 | 0.2036042 | 0.003503303 | 0.2036344 | 0.9857588 | 119.5021
52 | 7.9433 | 0.2043558 | 0.003518933 | 0.204386 | 0.9865152 | 122.1481
53 | 6.3096 | 0.2049099 | 0.003502292 | 0.2049398 | 0.9791961 | 124.8442
54 | 5.0119 | 0.2054434 | 0.00342385 | 0.2054719 | 0.9547837 | 127.5202
55 | 3.9811 | 0.2060653 | 0.00316966 | 0.2060897 | 0.8812439 | 130.2763
56 | 3.1623 | 0.206497 | 0.003022243 | 0.2065191 | 0.8385081 | 133.0524
57 | 2.5119 | 0.2069291 | 0.002815824 | 0.2069483 | 0.779614 | 135.9984
58 | 1.9953 | 0.2073961 | 0.002600645 | 0.2074124 | 0.7184231 | 138.9795
59 | 1.5849 | 0.2077125 | 0.002489179 | 0.2077274 | 0.6865869 | 142.1105
60 | 1.2589 | 0.2079841 | 0.002367854 | 0.2079975 | 0.6522719 | 145.3166
61 | 1 | 0.2081097 | 0.002259535 | 0.208122 | 0.62206 | 148.8976
62 | 0.79433 | 0.2084946 | 0.002167888 | 0.2085059 | 0.5957292 | 152.4187
63 | 0.63096 | 0.2086159 | 0.002148786 | 0.208627 | 0.5901372 | 156.2798
64 | 0.50119 | 0.2089658 | 0.002154058 | 0.2089769 | 0.5905945 | 160.4709
65 | 0.39811 | 0.2090344 | 0.002153548 | 0.2090455 | 0.590261 | 165.0769
66 | 0.31623 | 0.2093819 | 0.002233123 | 0.2093938 | 0.6110542 | 170.203
67 | 0.25119 | 0.2094651 | 0.002250811 | 0.2094772 | 0.6156491 | 175.9691
68 | 0.19953 | 0.2097532 | 0.002319188 | 0.209766 | 0.6334792 | 182.5353
69 | 0.15849 | 0.2099387 | 0.002517768 | 0.2099538 | 0.6871079 | 190.1914
70 | 0.12589 | 0.2100603 | 0.002678696 | 0.2100773 | 0.7305983 | 199.1076
71 | 0.1 | 0.2103283 | 0.002956176 | 0.2103491 | 0.8052422 | 209.6688
72 | 0.079433 | 0.2104715 | 0.003179849 | 0.2104955 | 0.8655712 | 222.155
73 | 0.063096 | 0.2109253 | 0.003570393 | 0.2109555 | 0.9697693 | 237.3513
74 | 0.050119 | 0.2110808 | 0.004107297 | 0.2111208 | 1.114744 | 255.8026
75 | 0.039811 | 0.2116016 | 0.004465884 | 0.2116487 | 1.209057 | 278.374
76 | 0.031623 | 0.2120878 | 0.005137965 | 0.21215 | 1.387756 | 306.0406
77 | 0.025119 | 0.2126577 | 0.006001933 | 0.2127424 | 1.616655 | 340.2022
78 | 0.019953 | 0.2132334 | 0.00683545 | 0.2133429 | 1.836055 | 382.619
79 | 0.015849 | 0.2137341 | 0.007803729 | 0.2138765 | 2.09102 | 435.3609
80 | 0.012589 | 0.2146876 | 0.008915943 | 0.2148727 | 2.378118 | 501.0082
81 | 0.01 | 0.2155159 | 0.01005533 | 0.2157503 | 2.671314 | 583.0557