## Sheet1
Index | Frequency (Hz) | Z' (Ω) | -Z'' (Ω) | Z (Ω) | -Phase (°) | Time (s)
1 | 1000000 | 1.895435 | -4.523441 | 4.904508 | -67.2651 | 13.08913
2 | 794330 | 1.350811 | -3.758839 | 3.994191 | -70.23313 | 14.95516
3 | 630960 | 1.002773 | -3.04524 | 3.206094 | -71.77371 | 16.8862
4 | 501190 | 0.7637948 | -2.479933 | 2.594889 | -72.88169 | 18.90724
5 | 398110 | 0.5970856 | -2.012338 | 2.099051 | -73.47373 | 20.88827
6 | 316230 | 0.4826875 | -1.631524 | 1.701429 | -73.51912 | 22.69431
7 | 251190 | 0.4941533 | -1.238078 | 1.333051 | -68.24161 | 27.06739
8 | 199530 | 0.4089104 | -1.011304 | 1.090846 | -67.98457 | 28.73342
9 | 158490 | 0.3459805 | -0.8227984 | 0.8925804 | -67.19361 | 30.48445
10 | 125890 | 0.3018291 | -0.6681365 | 0.7331488 | -65.68904 | 32.08548
11 | 100000 | 0.270432 | -0.5414711 | 0.6052474 | -63.46065 | 36.32356
12 | 79433 | 0.2474996 | -0.4382089 | 0.5032724 | -60.54232 | 37.87959
13 | 63096 | 0.2308534 | -0.3545924 | 0.4231183 | -56.93431 | 39.57562
14 | 50119 | 0.2184654 | -0.2869153 | 0.3606211 | -52.71333 | 41.33165
15 | 39811 | 0.2090286 | -0.2318365 | 0.3121556 | -47.96152 | 42.97768
16 | 31623 | 0.2019819 | -0.1871861 | 0.2753821 | -42.82272 | 44.62371
17 | 25119 | 0.1966861 | -0.1510373 | 0.2479873 | -37.52103 | 46.29974
18 | 19953 | 0.1925364 | -0.1216569 | 0.2277513 | -32.28733 | 47.95577
19 | 15849 | 0.189538 | -0.09792531 | 0.2133402 | -27.32326 | 49.6168
20 | 12589 | 0.1870853 | -0.07865912 | 0.2029487 | -22.80408 | 51.27784
21 | 10000 | 0.1853134 | -0.06309255 | 0.1957594 | -18.80186 | 54.17489
22 | 7943.3 | 0.1839813 | -0.05045284 | 0.1907737 | -15.33513 | 55.73092
23 | 6309.6 | 0.1829443 | -0.04013508 | 0.187295 | -12.37376 | 57.37695
24 | 5011.9 | 0.1822911 | -0.0317534 | 0.185036 | -9.881244 | 59.02798
25 | 3981.1 | 0.1818584 | -0.02492997 | 0.1835592 | -7.805711 | 60.67901
26 | 3162.3 | 0.1816651 | -0.01938341 | 0.1826963 | -6.090337 | 62.32004
27 | 2511.9 | 0.181644 | -0.01488564 | 0.1822529 | -4.684893 | 63.97107
28 | 1995.3 | 0.1817264 | -0.01123068 | 0.1820731 | -3.536378 | 65.6271
29 | 1584.9 | 0.181905 | -0.008275984 | 0.1820932 | -2.604943 | 67.24813
30 | 1258.9 | 0.1822421 | -0.005889014 | 0.1823372 | -1.850825 | 68.83416
31 | 1000 | 0.1826258 | -0.003965122 | 0.1826688 | -1.243795 | 70.47519
32 | 794.33 | 0.1829351 | -0.002408941 | 0.182951 | -0.7544432 | 72.23123
33 | 630.96 | 0.1833686 | -0.001161811 | 0.1833723 | -0.3630172 | 73.87726
34 | 501.19 | 0.1838811 | -0.0001227461 | 0.1838811 | -0.03824664 | 75.54328
35 | 398.11 | 0.1844141 | 0.0007029327 | 0.1844155 | 0.2183937 | 77.17432
36 | 316.23 | 0.1848298 | 0.001350748 | 0.1848348 | 0.4187135 | 78.83535
37 | 251.19 | 0.1854448 | 0.001854124 | 0.1854541 | 0.5728385 | 80.46637
38 | 199.53 | 0.1858263 | 0.002246972 | 0.1858399 | 0.6927747 | 82.09241
39 | 158.49 | 0.1863446 | 0.002506571 | 0.1863615 | 0.7706543 | 83.78344
40 | 125.89 | 0.1868456 | 0.002732409 | 0.1868655 | 0.8378276 | 85.52447
41 | 100 | 0.1873075 | 0.002884318 | 0.1873298 | 0.8822186 | 87.1755
42 | 79.433 | 0.187832 | 0.00298008 | 0.1878556 | 0.9089595 | 88.92653
43 | 63.096 | 0.1882436 | 0.003001157 | 0.1882675 | 0.9133858 | 90.67257
44 | 50.119 | 0.1887324 | 0.003101641 | 0.1887579 | 0.9415177 | 92.3836
45 | 39.811 | 0.1891778 | 0.003113154 | 0.1892034 | 0.9427878 | 102.7998
46 | 31.623 | 0.1896138 | 0.003140011 | 0.1896398 | 0.9487335 | 104.7108
47 | 25.119 | 0.1900001 | 0.003192454 | 0.1900269 | 0.9626146 | 106.6219
48 | 19.953 | 0.1903931 | 0.003272252 | 0.1904212 | 0.9846355 | 110.1339
49 | 15.849 | 0.1911047 | 0.003372173 | 0.1911345 | 1.010918 | 112.32
50 | 12.589 | 0.1914516 | 0.003374821 | 0.1914813 | 1.009879 | 114.616
51 | 10 | 0.1919653 | 0.00347999 | 0.1919968 | 1.038557 | 117.2421
52 | 7.9433 | 0.1924814 | 0.003443704 | 0.1925122 | 1.024976 | 119.8981
53 | 6.3096 | 0.1932573 | 0.003406083 | 0.1932873 | 1.009711 | 122.6442
54 | 5.0119 | 0.1937759 | 0.003231683 | 0.1938029 | 0.9554576 | 125.4152
55 | 3.9811 | 0.1942516 | 0.003104286 | 0.1942764 | 0.9155513 | 128.1213
56 | 3.1623 | 0.1947826 | 0.002954915 | 0.194805 | 0.8691289 | 130.9923
57 | 2.5119 | 0.1950475 | 0.002829322 | 0.195068 | 0.8310635 | 133.9134
58 | 1.9953 | 0.1955132 | 0.002621009 | 0.1955307 | 0.7680495 | 136.9244
59 | 1.5849 | 0.1957542 | 0.002470845 | 0.1957698 | 0.7231592 | 140.0605
60 | 1.2589 | 0.1960025 | 0.002288579 | 0.1960159 | 0.668971 | 143.2865
61 | 1 | 0.1963305 | 0.002255412 | 0.1963434 | 0.6581753 | 146.8676
62 | 0.79433 | 0.1964954 | 0.002158343 | 0.1965073 | 0.6293224 | 150.4237
63 | 0.63096 | 0.1967469 | 0.001983685 | 0.1967569 | 0.5776608 | 154.2097
64 | 0.50119 | 0.196894 | 0.002056439 | 0.1969047 | 0.598398 | 158.3158
65 | 0.39811 | 0.1971415 | 0.001920863 | 0.1971508 | 0.5582482 | 162.8669
66 | 0.31623 | 0.1974022 | 0.002057587 | 0.1974129 | 0.5971909 | 168.023
67 | 0.25119 | 0.1974836 | 0.002238548 | 0.1974962 | 0.6494406 | 173.7991
68 | 0.19953 | 0.1980175 | 0.002249235 | 0.1980303 | 0.6507814 | 180.3952
69 | 0.15849 | 0.1980031 | 0.002377201 | 0.1980174 | 0.687853 | 188.0014
70 | 0.12589 | 0.1987257 | 0.00244227 | 0.1987407 | 0.7041097 | 196.8425
71 | 0.1 | 0.1987009 | 0.002660612 | 0.1987187 | 0.7671466 | 207.3937
72 | 0.079433 | 0.1987775 | 0.003158341 | 0.1988026 | 0.9102859 | 219.885
73 | 0.063096 | 0.1987218 | 0.003349401 | 0.19875 | 0.9656134 | 235.0012
74 | 0.050119 | 0.1990888 | 0.003620101 | 0.1991217 | 1.041714 | 253.3476
75 | 0.039811 | 0.1995507 | 0.00403208 | 0.1995914 | 1.157549 | 275.909
76 | 0.031623 | 0.2002179 | 0.004648233 | 0.2002718 | 1.329933 | 303.5055
77 | 0.025119 | 0.2008152 | 0.005488152 | 0.2008902 | 1.565468 | 337.7621
78 | 0.019953 | 0.2013561 | 0.006290977 | 0.2014544 | 1.789512 | 380.1939
79 | 0.015849 | 0.201795 | 0.007144879 | 0.2019215 | 2.027803 | 432.9459
80 | 0.012589 | 0.2026227 | 0.008087394 | 0.202784 | 2.285666 | 498.5681
81 | 0.01 | 0.2033906 | 0.008909944 | 0.2035856 | 2.508356 | 580.6356