## Sheet1
Index | Frequency (Hz) | Z' (Ω) | -Z'' (Ω) | Z (Ω) | -Phase (°) | Time (s)
1 | 1000000 | 1.963805 | -4.458667 | 4.871985 | -66.22907 | 12.60912
2 | 794330 | 1.425106 | -3.706217 | 3.970765 | -68.96737 | 14.42015
3 | 630960 | 1.080906 | -3.005396 | 3.193863 | -70.21861 | 16.46119
4 | 501190 | 0.8407274 | -2.45092 | 2.591106 | -71.06674 | 18.52723
5 | 398110 | 0.6749597 | -1.992755 | 2.103959 | -71.28841 | 20.49326
6 | 316230 | 0.5595371 | -1.617224 | 1.711285 | -70.91509 | 22.3443
7 | 251190 | 0.5670652 | -1.224363 | 1.349306 | -65.14872 | 26.68738
8 | 199530 | 0.4813308 | -1.002294 | 1.111878 | -64.34832 | 28.33841
9 | 158490 | 0.4173904 | -0.8188903 | 0.9191279 | -62.99195 | 30.08944
10 | 125890 | 0.3710372 | -0.6663776 | 0.7627108 | -60.89106 | 31.73047
11 | 100000 | 0.3376689 | -0.5418854 | 0.6384826 | -58.07143 | 35.95355
12 | 79433 | 0.3132436 | -0.440162 | 0.5402445 | -54.56224 | 37.51458
13 | 63096 | 0.2949756 | -0.3571129 | 0.4631849 | -50.44327 | 39.26061
14 | 50119 | 0.2817866 | -0.2895626 | 0.4040423 | -45.77974 | 41.00164
15 | 39811 | 0.2716576 | -0.234364 | 0.3587818 | -40.78494 | 42.58767
16 | 31623 | 0.2637662 | -0.1892931 | 0.3246606 | -35.6653 | 44.2287
17 | 25119 | 0.2580456 | -0.152792 | 0.2998882 | -30.63031 | 45.82473
18 | 19953 | 0.2537194 | -0.1231451 | 0.2820253 | -25.89005 | 47.46576
19 | 15849 | 0.2504224 | -0.09908143 | 0.2693111 | -21.58659 | 49.11179
20 | 12589 | 0.2479893 | -0.07959496 | 0.2604497 | -17.79462 | 50.76282
21 | 10000 | 0.2457601 | -0.0637707 | 0.2538991 | -14.54649 | 53.70488
22 | 7943.3 | 0.2444911 | -0.051007 | 0.2497551 | -11.78431 | 55.2259
23 | 6309.6 | 0.2434324 | -0.04058363 | 0.2467922 | -9.464969 | 56.82194
24 | 5011.9 | 0.2429219 | -0.0321025 | 0.2450339 | -7.528104 | 58.41797
25 | 3981.1 | 0.2424985 | -0.02519607 | 0.243804 | -5.931858 | 60.054
26 | 3162.3 | 0.2423708 | -0.01958247 | 0.2431606 | -4.619208 | 61.69003
27 | 2511.9 | 0.2424944 | -0.01504155 | 0.2429605 | -3.549419 | 63.34106
28 | 1995.3 | 0.242669 | -0.01138226 | 0.2429358 | -2.685459 | 64.95708
29 | 1584.9 | 0.2429139 | -0.008390499 | 0.2430587 | -1.97827 | 66.50812
30 | 1258.9 | 0.2432104 | -0.005998403 | 0.2432843 | -1.412824 | 68.08914
31 | 1000 | 0.2437143 | -0.004053175 | 0.243748 | -0.9527895 | 69.75517
32 | 794.33 | 0.2438922 | -0.002499401 | 0.243905 | -0.5871452 | 71.4762
33 | 630.96 | 0.2443711 | -0.001228617 | 0.2443741 | -0.2880619 | 73.11224
34 | 501.19 | 0.2448577 | -0.0002260273 | 0.2448578 | -0.05288951 | 74.76327
35 | 398.11 | 0.2452786 | 0.000634431 | 0.2452794 | 0.1481994 | 76.3793
36 | 316.23 | 0.2457921 | 0.001248031 | 0.2457953 | 0.2909218 | 77.97533
37 | 251.19 | 0.2464014 | 0.001785071 | 0.2464079 | 0.4150756 | 79.64636
38 | 199.53 | 0.2467624 | 0.002196163 | 0.2467722 | 0.5099137 | 81.24239
39 | 158.49 | 0.2472758 | 0.002450913 | 0.2472879 | 0.5678775 | 82.92342
40 | 125.89 | 0.2477909 | 0.002679502 | 0.2478054 | 0.6195473 | 84.63445
41 | 100 | 0.2483626 | 0.002820058 | 0.2483786 | 0.6505427 | 86.33048
42 | 79.433 | 0.2488258 | 0.002901882 | 0.2488427 | 0.6681704 | 88.03151
43 | 63.096 | 0.2492013 | 0.002930135 | 0.2492185 | 0.6736588 | 89.83755
44 | 50.119 | 0.2497938 | 0.002978025 | 0.2498116 | 0.6830441 | 91.58358
45 | 39.811 | 0.2502356 | 0.00301821 | 0.2502538 | 0.6910381 | 101.0198
46 | 31.623 | 0.2506487 | 0.003040955 | 0.2506671 | 0.6950978 | 103.2158
47 | 25.119 | 0.2511522 | 0.003127153 | 0.2511717 | 0.7133658 | 105.1118
48 | 19.953 | 0.2514853 | 0.003164386 | 0.2515052 | 0.7209026 | 108.5939
49 | 15.849 | 0.2521131 | 0.003238 | 0.2521339 | 0.7358345 | 110.7699
50 | 12.589 | 0.2523239 | 0.00322926 | 0.2523446 | 0.7332354 | 113.016
51 | 10 | 0.252781 | 0.003383915 | 0.2528037 | 0.7669583 | 115.627
52 | 7.9433 | 0.2532552 | 0.003322558 | 0.253277 | 0.7516435 | 118.2681
53 | 6.3096 | 0.2539981 | 0.003147218 | 0.2540176 | 0.7098993 | 120.9741
54 | 5.0119 | 0.2544859 | 0.003094464 | 0.2545047 | 0.6966633 | 123.7202
55 | 3.9811 | 0.2549272 | 0.002880427 | 0.2549435 | 0.6473584 | 126.4512
56 | 3.1623 | 0.2553357 | 0.002828382 | 0.2553513 | 0.6346459 | 129.2173
57 | 2.5119 | 0.2557313 | 0.002587244 | 0.2557444 | 0.5796439 | 132.1633
58 | 1.9953 | 0.2559923 | 0.002398462 | 0.2560035 | 0.5368042 | 135.0894
59 | 1.5849 | 0.2563678 | 0.002303186 | 0.2563782 | 0.5147263 | 138.0904
60 | 1.2589 | 0.2565786 | 0.002253168 | 0.2565885 | 0.503135 | 141.3365
61 | 1 | 0.2567208 | 0.002134953 | 0.2567297 | 0.4764748 | 144.9076
62 | 0.79433 | 0.2570535 | 0.002113168 | 0.2570622 | 0.4710026 | 148.5136
63 | 0.63096 | 0.2571066 | 0.002088345 | 0.2571151 | 0.4653739 | 152.3797
64 | 0.50119 | 0.2574607 | 0.002041444 | 0.2574688 | 0.4542971 | 156.5058
65 | 0.39811 | 0.2575157 | 0.001973121 | 0.2575233 | 0.4389995 | 161.1219
66 | 0.31623 | 0.2576847 | 0.00203267 | 0.2576927 | 0.4519515 | 166.258
67 | 0.25119 | 0.2579461 | 0.002162411 | 0.2579552 | 0.48031 | 172.0341
68 | 0.19953 | 0.2581408 | 0.002199664 | 0.2581502 | 0.4882157 | 178.6352
69 | 0.15849 | 0.2584661 | 0.002387078 | 0.2584771 | 0.5291432 | 186.2613
70 | 0.12589 | 0.2583304 | 0.0025927 | 0.2583435 | 0.5750224 | 195.0775
71 | 0.1 | 0.2583774 | 0.003012962 | 0.258395 | 0.6681008 | 205.6437
72 | 0.079433 | 0.2587024 | 0.003224497 | 0.2587225 | 0.7141041 | 218.2249
73 | 0.063096 | 0.2588491 | 0.00346991 | 0.2588724 | 0.7680122 | 233.3762
74 | 0.050119 | 0.259352 | 0.003945905 | 0.259382 | 0.8716581 | 251.7825
75 | 0.039811 | 0.2597151 | 0.004617594 | 0.2597562 | 1.01858 | 274.329
76 | 0.031623 | 0.2599092 | 0.005254997 | 0.2599623 | 1.158282 | 302.0055
77 | 0.025119 | 0.2604449 | 0.006047807 | 0.2605151 | 1.33023 | 336.1621
78 | 0.019953 | 0.2607799 | 0.006789499 | 0.2608683 | 1.491379 | 378.5839
79 | 0.015849 | 0.2614992 | 0.00776077 | 0.2616144 | 1.699924 | 431.2559
80 | 0.012589 | 0.2622131 | 0.008698936 | 0.2623574 | 1.900094 | 496.9731
81 | 0.01 | 0.2628477 | 0.009907665 | 0.2630343 | 2.15866 | 578.9306