## Sheet1
Index | Frequency (Hz) | Z' (Ω) | -Z'' (Ω) | Z (Ω) | -Phase (°) | Time (s)
1 | 1000000 | 1.881426 | -4.453246 | 4.834373 | -67.09672 | 12.65012
2 | 794330 | 1.3422 | -3.703481 | 3.939196 | -70.07869 | 14.51616
3 | 630960 | 0.9975726 | -3.001178 | 3.162628 | -71.61352 | 16.47219
4 | 501190 | 0.7580843 | -2.444227 | 2.559089 | -72.76857 | 18.56323
5 | 398110 | 0.5940145 | -1.985151 | 2.072119 | -73.3413 | 20.52427
6 | 316230 | 0.4792102 | -1.608314 | 1.678189 | -73.40815 | 22.3653
7 | 251190 | 0.490793 | -1.221936 | 1.316817 | -68.11705 | 26.77838
8 | 199530 | 0.4062945 | -0.9981901 | 1.07771 | -67.85214 | 28.43942
9 | 158490 | 0.3435742 | -0.8121111 | 0.881798 | -67.06858 | 30.18545
10 | 125890 | 0.299479 | -0.6594503 | 0.7242668 | -65.57557 | 31.82148
11 | 100000 | 0.2685528 | -0.5348081 | 0.5984483 | -63.33658 | 36.04456
12 | 79433 | 0.2459868 | -0.4332161 | 0.4981823 | -60.41142 | 37.59558
13 | 63096 | 0.2293722 | -0.3507222 | 0.4190676 | -56.81533 | 39.26662
14 | 50119 | 0.2169885 | -0.2836633 | 0.3571398 | -52.58578 | 40.96764
15 | 39811 | 0.2077783 | -0.2294442 | 0.3095423 | -47.83688 | 42.71868
16 | 31623 | 0.2007565 | -0.1853456 | 0.2732328 | -42.71431 | 44.37471
17 | 25119 | 0.195264 | -0.1494564 | 0.2458968 | -37.43069 | 45.96574
18 | 19953 | 0.1911794 | -0.1204738 | 0.2259723 | -32.21752 | 47.60677
19 | 15849 | 0.188068 | -0.09699293 | 0.2116063 | -27.28166 | 49.2378
20 | 12589 | 0.1856242 | -0.07791792 | 0.2013146 | -22.77079 | 50.82883
21 | 10000 | 0.1836665 | -0.06247723 | 0.194002 | -18.7866 | 53.79589
22 | 7943.3 | 0.1822467 | -0.04996706 | 0.1889724 | -15.33217 | 55.35191
23 | 6309.6 | 0.181155 | -0.03976937 | 0.185469 | -12.38186 | 56.95794
24 | 5011.9 | 0.1802901 | -0.0314564 | 0.1830138 | -9.897141 | 58.59897
25 | 3981.1 | 0.179892 | -0.02468865 | 0.1815782 | -7.81454 | 60.215
26 | 3162.3 | 0.1796765 | -0.01919157 | 0.1806985 | -6.09675 | 61.80103
27 | 2511.9 | 0.1795999 | -0.01473264 | 0.1802031 | -4.689494 | 63.43706
28 | 1995.3 | 0.1797526 | -0.01113502 | 0.1800971 | -3.544735 | 65.09809
29 | 1584.9 | 0.179985 | -0.008188069 | 0.1801711 | -2.604765 | 66.70912
30 | 1258.9 | 0.1803135 | -0.005820439 | 0.1804074 | -1.84884 | 68.28015
31 | 1000 | 0.1809298 | -0.003917432 | 0.1809722 | -1.240356 | 69.87618
32 | 794.33 | 0.1812191 | -0.002349573 | 0.1812343 | -0.7428196 | 71.58721
33 | 630.96 | 0.181533 | -0.001098683 | 0.1815363 | -0.3467642 | 73.20824
34 | 501.19 | 0.1819765 | -9.041563e-05 | 0.1819765 | -0.0284676 | 74.86427
35 | 398.11 | 0.1824224 | 0.0007292156 | 0.1824238 | 0.2290331 | 76.4353
36 | 316.23 | 0.1828371 | 0.001386588 | 0.1828424 | 0.4345074 | 78.08633
37 | 251.19 | 0.1833709 | 0.001846995 | 0.1833802 | 0.5770899 | 79.76736
38 | 199.53 | 0.1839101 | 0.002266297 | 0.183924 | 0.7060119 | 81.41339
39 | 158.49 | 0.1843079 | 0.002548628 | 0.1843255 | 0.7922414 | 83.10443
40 | 125.89 | 0.1846629 | 0.002726779 | 0.184683 | 0.8459824 | 84.77546
41 | 100 | 0.1850713 | 0.002862626 | 0.1850934 | 0.8861632 | 86.43149
42 | 79.433 | 0.1855883 | 0.002991908 | 0.1856124 | 0.9235974 | 88.12752
43 | 63.096 | 0.1861663 | 0.003024089 | 0.1861909 | 0.9306319 | 89.92855
44 | 50.119 | 0.1864764 | 0.003080831 | 0.1865018 | 0.9465143 | 91.73959
45 | 39.811 | 0.1870906 | 0.003134868 | 0.1871169 | 0.9599512 | 101.1058
46 | 31.623 | 0.1876659 | 0.003147679 | 0.1876923 | 0.9609193 | 103.7118
47 | 25.119 | 0.1880568 | 0.003208552 | 0.1880842 | 0.9774634 | 105.6128
48 | 19.953 | 0.1883614 | 0.003280282 | 0.18839 | 0.9976954 | 109.0199
49 | 15.849 | 0.1887923 | 0.003338456 | 0.1888218 | 1.013068 | 111.2009
50 | 12.589 | 0.1893079 | 0.003473693 | 0.1893398 | 1.051227 | 113.492
51 | 10 | 0.1899713 | 0.003481633 | 0.1900032 | 1.049951 | 116.108
52 | 7.9433 | 0.1903977 | 0.003435261 | 0.1904287 | 1.03365 | 118.6991
53 | 6.3096 | 0.1909694 | 0.003395906 | 0.1909996 | 1.018752 | 121.4101
54 | 5.0119 | 0.1915402 | 0.003320464 | 0.191569 | 0.9931569 | 124.1362
55 | 3.9811 | 0.1919964 | 0.003075319 | 0.192021 | 0.9176616 | 126.8722
56 | 3.1623 | 0.1925144 | 0.002984477 | 0.1925376 | 0.8881632 | 129.7683
57 | 2.5119 | 0.192743 | 0.002787671 | 0.1927631 | 0.8286196 | 132.6893
58 | 1.9953 | 0.1930769 | 0.002660979 | 0.1930953 | 0.7895981 | 135.6804
59 | 1.5849 | 0.1933768 | 0.002290098 | 0.1933903 | 0.6785036 | 138.6815
60 | 1.2589 | 0.1935252 | 0.002282431 | 0.1935387 | 0.6757134 | 141.9475
61 | 1 | 0.1939238 | 0.002164924 | 0.1939358 | 0.6396115 | 145.5936
62 | 0.79433 | 0.1940598 | 0.002106872 | 0.1940713 | 0.6220254 | 149.1146
63 | 0.63096 | 0.1941399 | 0.002019823 | 0.1941504 | 0.5960811 | 152.8607
64 | 0.50119 | 0.19441 | 0.002110685 | 0.1944215 | 0.6220285 | 157.0518
65 | 0.39811 | 0.1945763 | 0.002145707 | 0.1945881 | 0.6318086 | 161.6579
66 | 0.31623 | 0.1947548 | 0.002217498 | 0.1947674 | 0.6523476 | 166.774
67 | 0.25119 | 0.1949165 | 0.002130645 | 0.1949282 | 0.6262788 | 172.5551
68 | 0.19953 | 0.1947481 | 0.002210909 | 0.1947607 | 0.6504316 | 179.1662
69 | 0.15849 | 0.1951269 | 0.002460036 | 0.1951424 | 0.7223107 | 186.7673
70 | 0.12589 | 0.1952374 | 0.002572701 | 0.1952544 | 0.7549596 | 195.5635
71 | 0.1 | 0.1956553 | 0.002670403 | 0.1956735 | 0.7819533 | 205.9847
72 | 0.079433 | 0.1959668 | 0.003150905 | 0.1959921 | 0.9211664 | 218.5659
73 | 0.063096 | 0.1959788 | 0.00369742 | 0.1960137 | 1.080838 | 233.7172
74 | 0.050119 | 0.1962352 | 0.003946912 | 0.1962749 | 1.152245 | 252.1186
75 | 0.039811 | 0.1967655 | 0.00434323 | 0.1968134 | 1.264492 | 274.615
76 | 0.031623 | 0.1976287 | 0.004908609 | 0.1976897 | 1.422793 | 302.2665
77 | 0.025119 | 0.1977356 | 0.00561994 | 0.1978155 | 1.627993 | 336.5081
78 | 0.019953 | 0.1984784 | 0.006264644 | 0.1985772 | 1.807847 | 378.8899
79 | 0.015849 | 0.1989555 | 0.007190772 | 0.1990854 | 2.069919 | 431.5819
80 | 0.012589 | 0.1993601 | 0.008206981 | 0.199529 | 2.357342 | 497.3041
81 | 0.01 | 0.2001373 | 0.0092575 | 0.2003513 | 2.648371 | 579.2666