## Sheet1
Index | Frequency (Hz) | Z' (Ω) | -Z'' (Ω) | Z (Ω) | -Phase (°) | Time (s)
1 | 1000000 | 1.932979 | -4.566976 | 4.959202 | -67.05942 | 12.56112
2 | 794330 | 1.381498 | -3.793719 | 4.037429 | -69.9907 | 14.38716
3 | 630960 | 1.02862 | -3.076258 | 3.243674 | -71.51142 | 16.30319
4 | 501190 | 0.7851834 | -2.505559 | 2.625707 | -72.60023 | 18.31423
5 | 398110 | 0.6180161 | -2.035605 | 2.127353 | -73.11154 | 20.27526
6 | 316230 | 0.5007676 | -1.649104 | 1.723459 | -73.10854 | 22.1263
7 | 251190 | 0.5114355 | -1.251205 | 1.351695 | -67.7675 | 26.53938
8 | 199530 | 0.4252177 | -1.021894 | 1.106833 | -67.40745 | 28.19541
9 | 158490 | 0.3617866 | -0.8319498 | 0.9072101 | -66.49742 | 29.93644
10 | 125890 | 0.3167207 | -0.674927 | 0.7455457 | -64.86091 | 31.58247
11 | 100000 | 0.2849618 | -0.5472953 | 0.6170375 | -62.49523 | 35.74555
12 | 79433 | 0.2618487 | -0.4432066 | 0.5147785 | -59.42519 | 37.29658
13 | 63096 | 0.2448621 | -0.3586886 | 0.4342982 | -55.68023 | 39.04261
14 | 50119 | 0.232367 | -0.2903181 | 0.3718589 | -51.32666 | 40.73864
15 | 39811 | 0.2227816 | -0.2347182 | 0.3236113 | -46.49457 | 42.43468
16 | 31623 | 0.2156187 | -0.1897188 | 0.2872014 | -41.34393 | 44.0907
17 | 25119 | 0.210104 | -0.1530936 | 0.2599641 | -36.07918 | 45.73674
18 | 19953 | 0.2057976 | -0.1233154 | 0.2399153 | -30.93034 | 47.34276
19 | 15849 | 0.2027791 | -0.09929771 | 0.2257862 | -26.09026 | 48.95879
20 | 12589 | 0.2002589 | -0.07976517 | 0.21556 | -21.7179 | 50.60482
21 | 10000 | 0.1983928 | -0.06397839 | 0.2084537 | -17.87365 | 53.56188
22 | 7943.3 | 0.1970387 | -0.05117286 | 0.2035753 | -14.55864 | 55.06791
23 | 6309.6 | 0.1960679 | -0.04073843 | 0.2002554 | -11.73774 | 56.72394
24 | 5011.9 | 0.1952593 | -0.03221616 | 0.1978991 | -9.36892 | 58.35497
25 | 3981.1 | 0.1947923 | -0.025292 | 0.1964274 | -7.397946 | 60.026
26 | 3162.3 | 0.194619 | -0.01968079 | 0.1956116 | -5.774388 | 61.65703
27 | 2511.9 | 0.1944623 | -0.01510698 | 0.1950482 | -4.442154 | 63.31306
28 | 1995.3 | 0.1946032 | -0.01142228 | 0.1949381 | -3.359135 | 64.95409
29 | 1584.9 | 0.1949084 | -0.008443194 | 0.1950912 | -2.480432 | 66.56512
30 | 1258.9 | 0.1951107 | -0.006007602 | 0.1952032 | -1.763622 | 68.13115
31 | 1000 | 0.1955002 | -0.00404477 | 0.195542 | -1.185243 | 69.73718
32 | 794.33 | 0.1958859 | -0.002464345 | 0.1959014 | -0.7207723 | 71.43821
33 | 630.96 | 0.1963986 | -0.001193588 | 0.1964022 | -0.3482039 | 73.07924
34 | 501.19 | 0.1967222 | -0.0001449177 | 0.1967223 | -0.04220758 | 74.73027
35 | 398.11 | 0.1972593 | 0.00067709 | 0.1972605 | 0.1966662 | 76.2963
36 | 316.23 | 0.1978684 | 0.001342759 | 0.1978729 | 0.3888101 | 77.95233
37 | 251.19 | 0.1983071 | 0.001847324 | 0.1983157 | 0.5337219 | 79.58336
38 | 199.53 | 0.1988416 | 0.002245705 | 0.1988543 | 0.6470674 | 81.23439
39 | 158.49 | 0.1993551 | 0.002537879 | 0.1993713 | 0.7293612 | 82.87042
40 | 125.89 | 0.1998471 | 0.002742967 | 0.1998659 | 0.786354 | 84.53645
41 | 100 | 0.2002702 | 0.002896453 | 0.2002912 | 0.8285951 | 86.24748
42 | 79.433 | 0.200842 | 0.002993791 | 0.2008643 | 0.8539991 | 87.99352
43 | 63.096 | 0.2013839 | 0.003053435 | 0.201407 | 0.868667 | 89.78455
44 | 50.119 | 0.2018235 | 0.003089579 | 0.2018471 | 0.8770338 | 91.59058
45 | 39.811 | 0.2021354 | 0.003106479 | 0.2021593 | 0.88047 | 101.0118
46 | 31.623 | 0.2026652 | 0.003205406 | 0.2026906 | 0.9061294 | 103.8478
47 | 25.119 | 0.2030854 | 0.003222841 | 0.2031109 | 0.9091728 | 105.8438
48 | 19.953 | 0.2034587 | 0.003309543 | 0.2034856 | 0.9319147 | 109.2959
49 | 15.849 | 0.204058 | 0.003386998 | 0.2040861 | 0.9509203 | 111.432
50 | 12.589 | 0.2043578 | 0.00348801 | 0.2043876 | 0.9778381 | 113.718
51 | 10 | 0.2050709 | 0.003434252 | 0.2050997 | 0.9594231 | 116.339
52 | 7.9433 | 0.205497 | 0.003471537 | 0.2055263 | 0.9678268 | 118.9301
53 | 6.3096 | 0.2061604 | 0.003373319 | 0.206188 | 0.9374241 | 121.6711
54 | 5.0119 | 0.2067426 | 0.00332312 | 0.2067694 | 0.920876 | 124.4322
55 | 3.9811 | 0.2073365 | 0.003111109 | 0.2073598 | 0.8596654 | 127.1232
56 | 3.1623 | 0.2076033 | 0.002964982 | 0.2076245 | 0.8182404 | 129.8593
57 | 2.5119 | 0.2080288 | 0.002807989 | 0.2080478 | 0.7733359 | 132.7053
58 | 1.9953 | 0.2084661 | 0.002617075 | 0.2084825 | 0.719251 | 135.7164
59 | 1.5849 | 0.2088476 | 0.002457146 | 0.2088621 | 0.6740685 | 138.8475
60 | 1.2589 | 0.2090132 | 0.002306222 | 0.2090259 | 0.6321678 | 142.1185
61 | 1 | 0.2093684 | 0.00222295 | 0.2093802 | 0.60831 | 145.7746
62 | 0.79433 | 0.2095643 | 0.002128261 | 0.2095751 | 0.5818556 | 149.2757
63 | 0.63096 | 0.2097817 | 0.002026601 | 0.2097915 | 0.5534901 | 153.1517
64 | 0.50119 | 0.2101146 | 0.002203479 | 0.2101262 | 0.6008407 | 157.2878
65 | 0.39811 | 0.2102176 | 0.002093381 | 0.210228 | 0.5705418 | 161.8039
66 | 0.31623 | 0.2104484 | 0.002185001 | 0.2104597 | 0.5948577 | 166.855
67 | 0.25119 | 0.2106659 | 0.002222687 | 0.2106776 | 0.604492 | 172.6211
68 | 0.19953 | 0.2109716 | 0.002218209 | 0.2109833 | 0.6024001 | 179.2072
69 | 0.15849 | 0.211155 | 0.00242787 | 0.2111689 | 0.6587606 | 186.8233
70 | 0.12589 | 0.2113966 | 0.002637487 | 0.211413 | 0.714813 | 195.6195
71 | 0.1 | 0.2115164 | 0.00289593 | 0.2115362 | 0.7844035 | 206.1857
72 | 0.079433 | 0.2116685 | 0.003194206 | 0.2116926 | 0.8645623 | 218.7519
73 | 0.063096 | 0.2121546 | 0.003430355 | 0.2121823 | 0.9263421 | 233.9082
74 | 0.050119 | 0.2125778 | 0.003981048 | 0.2126151 | 1.07288 | 252.3246
75 | 0.039811 | 0.212843 | 0.004600541 | 0.2128927 | 1.238239 | 274.911
76 | 0.031623 | 0.2131081 | 0.005151174 | 0.2131703 | 1.384664 | 302.5825
77 | 0.025119 | 0.213627 | 0.005732615 | 0.2137039 | 1.537146 | 336.7691
78 | 0.019953 | 0.2143898 | 0.006312115 | 0.2144827 | 1.686429 | 379.1609
79 | 0.015849 | 0.2151256 | 0.007168977 | 0.215245 | 1.908653 | 431.7729
80 | 0.012589 | 0.2161813 | 0.008248491 | 0.2163386 | 2.185085 | 497.3401
81 | 0.01 | 0.217194 | 0.009393301 | 0.217397 | 2.47641 | 579.4026