## Sheet1
Index | Frequency (Hz) | Z' (Ω) | -Z'' (Ω) | Z (Ω) | -Phase (°) | Time (s)
1 | 1000000 | 1.923996 | -4.478367 | 4.87417 | -66.75068 | 12.57212
2 | 794330 | 1.381755 | -3.724586 | 3.972629 | -69.64605 | 14.38815
3 | 630960 | 1.036043 | -3.017994 | 3.190874 | -71.05323 | 16.35919
4 | 501190 | 0.7952369 | -2.458369 | 2.583791 | -72.07456 | 18.28523
5 | 398110 | 0.6291948 | -1.995914 | 2.092739 | -72.50299 | 20.18626
6 | 316230 | 0.5136392 | -1.616894 | 1.696517 | -72.37649 | 22.0423
7 | 251190 | 0.5235504 | -1.225896 | 1.333014 | -66.87385 | 25.17436
8 | 199530 | 0.438425 | -1.000428 | 1.092279 | -66.33517 | 26.82539
9 | 158490 | 0.3761149 | -0.8147242 | 0.8973505 | -65.21974 | 28.51142
10 | 125890 | 0.3317878 | -0.660832 | 0.7394472 | -63.33988 | 30.14745
11 | 100000 | 0.3007455 | -0.5358509 | 0.6144787 | -60.69674 | 34.36053
12 | 79433 | 0.2779688 | -0.4335674 | 0.5150217 | -57.33525 | 35.92155
13 | 63096 | 0.261494 | -0.3507797 | 0.437522 | -53.29676 | 37.67259
14 | 50119 | 0.2492062 | -0.2836032 | 0.3775374 | -48.69377 | 39.36362
15 | 39811 | 0.2399149 | -0.2289834 | 0.3316513 | -43.6645 | 41.02965
16 | 31623 | 0.2330361 | -0.184778 | 0.2974033 | -38.41146 | 42.61068
17 | 25119 | 0.2278246 | -0.1488907 | 0.2721626 | -33.1659 | 44.23171
18 | 19953 | 0.223876 | -0.1198502 | 0.253938 | -28.162 | 45.92274
19 | 15849 | 0.221054 | -0.09639831 | 0.2411587 | -23.56129 | 47.57377
20 | 12589 | 0.2186771 | -0.07736395 | 0.2319588 | -19.48284 | 49.2098
21 | 10000 | 0.2169549 | -0.06197693 | 0.2256337 | -15.94291 | 52.10685
22 | 7943.3 | 0.2156724 | -0.04952656 | 0.2212859 | -12.93306 | 53.67288
23 | 6309.6 | 0.2147374 | -0.03939625 | 0.2183214 | -10.39601 | 55.30891
24 | 5011.9 | 0.2142188 | -0.03116794 | 0.2164744 | -8.278208 | 56.90494
25 | 3981.1 | 0.2137396 | -0.0244371 | 0.215132 | -6.522374 | 58.54597
26 | 3162.3 | 0.2134291 | -0.01895619 | 0.2142693 | -5.075536 | 60.127
27 | 2511.9 | 0.2135354 | -0.01455298 | 0.2140307 | -3.898824 | 61.76303
28 | 1995.3 | 0.2136298 | -0.01096899 | 0.2139112 | -2.939315 | 63.41906
29 | 1584.9 | 0.2137982 | -0.008056687 | 0.21395 | -2.15809 | 64.98009
30 | 1258.9 | 0.2141095 | -0.005705399 | 0.2141855 | -1.526406 | 66.60112
31 | 1000 | 0.21449 | -0.003806134 | 0.2145238 | -1.016609 | 68.21715
32 | 794.33 | 0.2149122 | -0.002257964 | 0.2149241 | -0.601953 | 69.91818
33 | 630.96 | 0.2152825 | -0.001014865 | 0.2152849 | -0.2700965 | 71.55422
34 | 501.19 | 0.2158609 | 1.210278e-06 | 0.2158609 | 0.0003212431 | 73.20024
35 | 398.11 | 0.2164336 | 0.0007957802 | 0.2164351 | 0.2106634 | 74.82127
36 | 316.23 | 0.216859 | 0.001454573 | 0.2168638 | 0.3843034 | 76.4123
37 | 251.19 | 0.2173846 | 0.00195562 | 0.2173934 | 0.5154265 | 78.08334
38 | 199.53 | 0.2179874 | 0.002350877 | 0.2180001 | 0.6178801 | 79.72937
39 | 158.49 | 0.2183893 | 0.002647054 | 0.2184054 | 0.6944369 | 81.4104
40 | 125.89 | 0.218869 | 0.002825739 | 0.2188872 | 0.7396843 | 83.14643
41 | 100 | 0.2193441 | 0.002971051 | 0.2193642 | 0.776033 | 84.83246
42 | 79.433 | 0.2200013 | 0.003039042 | 0.2200223 | 0.7914192 | 86.57849
43 | 63.096 | 0.2203335 | 0.003131085 | 0.2203557 | 0.8141564 | 88.30952
44 | 50.119 | 0.2208705 | 0.003150346 | 0.220893 | 0.8171725 | 90.11056
45 | 39.811 | 0.2213125 | 0.003187601 | 0.2213354 | 0.8251838 | 99.53673
46 | 31.623 | 0.2217979 | 0.003204199 | 0.2218211 | 0.8276647 | 102.2678
47 | 25.119 | 0.2222078 | 0.003296605 | 0.2222323 | 0.8499598 | 104.1738
48 | 19.953 | 0.2226507 | 0.003290511 | 0.222675 | 0.8467013 | 107.6559
49 | 15.849 | 0.2232397 | 0.003356034 | 0.223265 | 0.8612808 | 109.8169
50 | 12.589 | 0.2235914 | 0.003475878 | 0.2236184 | 0.8906295 | 112.108
51 | 10 | 0.2241141 | 0.003449765 | 0.2241406 | 0.8818785 | 114.694
52 | 7.9433 | 0.224642 | 0.003548563 | 0.22467 | 0.904999 | 117.3601
53 | 6.3096 | 0.2252375 | 0.003433281 | 0.2252637 | 0.8732882 | 120.0511
54 | 5.0119 | 0.225903 | 0.00344044 | 0.2259292 | 0.8725313 | 122.7922
55 | 3.9811 | 0.2263746 | 0.003271205 | 0.2263983 | 0.8278895 | 125.5282
56 | 3.1623 | 0.2267804 | 0.003047523 | 0.2268009 | 0.7699065 | 128.3093
57 | 2.5119 | 0.227395 | 0.002907228 | 0.2274136 | 0.7324824 | 131.2503
58 | 1.9953 | 0.2276428 | 0.002667791 | 0.2276584 | 0.6714299 | 134.2264
59 | 1.5849 | 0.2280047 | 0.002476648 | 0.2280182 | 0.6223377 | 137.3074
60 | 1.2589 | 0.2281999 | 0.0023961 | 0.2282125 | 0.6015838 | 140.5235
61 | 1 | 0.2285135 | 0.002290805 | 0.228525 | 0.5743602 | 144.1096
62 | 0.79433 | 0.2287286 | 0.002096099 | 0.2287382 | 0.5250513 | 147.7306
63 | 0.63096 | 0.2290179 | 0.00212397 | 0.2290277 | 0.5313604 | 151.5217
64 | 0.50119 | 0.2291603 | 0.002112564 | 0.22917 | 0.5281785 | 155.7178
65 | 0.39811 | 0.2294911 | 0.002208181 | 0.2295017 | 0.5512873 | 160.1889
66 | 0.31623 | 0.22958 | 0.002162443 | 0.2295902 | 0.5396603 | 165.2499
67 | 0.25119 | 0.2298516 | 0.002219861 | 0.2298623 | 0.5533341 | 171.0261
68 | 0.19953 | 0.2300914 | 0.002438201 | 0.2301043 | 0.6071212 | 177.5972
69 | 0.15849 | 0.2303341 | 0.002489634 | 0.2303475 | 0.6192742 | 185.1883
70 | 0.12589 | 0.2303275 | 0.002712868 | 0.2303434 | 0.6748162 | 193.9845
71 | 0.1 | 0.2304482 | 0.002893212 | 0.2304664 | 0.7192943 | 204.5357
72 | 0.079433 | 0.2305701 | 0.003255953 | 0.2305931 | 0.809038 | 217.1069
73 | 0.063096 | 0.2308101 | 0.003614948 | 0.2308384 | 0.8972931 | 232.1732
74 | 0.050119 | 0.2311016 | 0.003995354 | 0.2311362 | 0.990448 | 250.5245
75 | 0.039811 | 0.2303871 | 0.004510773 | 0.2304312 | 1.121657 | 273.0159
76 | 0.031623 | 0.2308107 | 0.004985702 | 0.2308646 | 1.237444 | 300.6175
77 | 0.025119 | 0.2312344 | 0.00580709 | 0.2313073 | 1.438592 | 334.7391
78 | 0.019953 | 0.2318911 | 0.006559083 | 0.2319838 | 1.62019 | 377.1659
79 | 0.015849 | 0.232726 | 0.007543257 | 0.2328482 | 1.856456 | 429.9228
80 | 0.012589 | 0.2335005 | 0.008785117 | 0.2336657 | 2.154654 | 495.5751
81 | 0.01 | 0.2342791 | 0.01015464 | 0.234499 | 2.481888 | 577.5726