## Sheet1
Index | Frequency (Hz) | Z' (Ω) | -Z'' (Ω) | Z (Ω) | -Phase (°) | Time (s)
1 | 1000000 | 1.913628 | -4.41654 | 4.813294 | -66.57355 | 11.91511
2 | 794330 | 1.375136 | -3.675441 | 3.924267 | -69.48708 | 13.79114
3 | 630960 | 1.032992 | -2.981425 | 3.155307 | -70.89003 | 15.70718
4 | 501190 | 0.7945826 | -2.428515 | 2.5552 | -71.88249 | 17.75822
5 | 398110 | 0.6301853 | -1.973216 | 2.071404 | -72.2881 | 19.72425
6 | 316230 | 0.515384 | -1.599586 | 1.680564 | -72.14114 | 21.56529
7 | 251190 | 0.5233138 | -1.212227 | 1.320361 | -66.65033 | 25.97337
8 | 199530 | 0.4390379 | -0.9902994 | 1.083258 | -66.09044 | 27.6244
9 | 158490 | 0.3766635 | -0.806198 | 0.8898487 | -64.95756 | 29.37043
10 | 125890 | 0.3326048 | -0.6543564 | 0.7340356 | -63.05609 | 31.01646
11 | 100000 | 0.3015612 | -0.5308109 | 0.6104911 | -60.39848 | 35.22454
12 | 79433 | 0.2788796 | -0.4300058 | 0.5125221 | -57.03464 | 36.78057
13 | 63096 | 0.2623791 | -0.3482815 | 0.4360537 | -53.00733 | 38.5216
14 | 50119 | 0.2500758 | -0.2818519 | 0.3768002 | -48.41866 | 40.26763
15 | 39811 | 0.240825 | -0.2281875 | 0.3317623 | -43.45655 | 42.01367
16 | 31623 | 0.2337068 | -0.1844842 | 0.297747 | -38.28697 | 43.6697
17 | 25119 | 0.2280117 | -0.1489377 | 0.272345 | -33.15264 | 45.32073
18 | 19953 | 0.2238398 | -0.1200736 | 0.2540117 | -28.21029 | 46.97176
19 | 15849 | 0.2206818 | -0.09662769 | 0.2409095 | -23.64668 | 48.61279
20 | 12589 | 0.2182404 | -0.07766686 | 0.2316485 | -19.5895 | 50.27882
21 | 10000 | 0.2164587 | -0.06225201 | 0.2252325 | -16.04486 | 53.21088
22 | 7943.3 | 0.215168 | -0.04975391 | 0.2208455 | -13.01984 | 54.7519
23 | 6309.6 | 0.2141723 | -0.03955925 | 0.2177951 | -10.46502 | 56.41293
24 | 5011.9 | 0.2136317 | -0.03128405 | 0.2159101 | -8.331133 | 58.05396
25 | 3981.1 | 0.2131256 | -0.02454131 | 0.2145339 | -6.568652 | 59.69499
26 | 3162.3 | 0.2128709 | -0.01904439 | 0.2137211 | -5.112329 | 61.34102
27 | 2511.9 | 0.2127975 | -0.01459904 | 0.2132977 | -3.924645 | 62.98205
28 | 1995.3 | 0.2128976 | -0.01101728 | 0.2131824 | -2.962369 | 64.63309
29 | 1584.9 | 0.2130681 | -0.008098749 | 0.213222 | -2.176773 | 66.24411
30 | 1258.9 | 0.2134706 | -0.005714374 | 0.2135471 | -1.533379 | 67.86515
31 | 1000 | 0.2138356 | -0.003835538 | 0.21387 | -1.027596 | 69.52617
32 | 794.33 | 0.2141715 | -0.002264092 | 0.2141835 | -0.605674 | 71.27721
33 | 630.96 | 0.2145766 | -0.001030233 | 0.214579 | -0.2750885 | 72.90824
34 | 501.19 | 0.2151682 | -2.231005e-05 | 0.2151682 | -0.005940801 | 74.55927
35 | 398.11 | 0.2155679 | 0.000800205 | 0.2155694 | 0.2126855 | 76.1703
36 | 316.23 | 0.21609 | 0.001446179 | 0.2160949 | 0.3834453 | 77.81133
37 | 251.19 | 0.2165753 | 0.001978891 | 0.2165843 | 0.5235084 | 79.42236
38 | 199.53 | 0.2171719 | 0.002350785 | 0.2171846 | 0.6201759 | 81.02839
39 | 158.49 | 0.2176624 | 0.002606783 | 0.217678 | 0.6861569 | 82.70942
40 | 125.89 | 0.2182234 | 0.002836455 | 0.2182418 | 0.7446852 | 84.39545
41 | 100 | 0.2189076 | 0.002954535 | 0.2189275 | 0.7732585 | 86.10148
42 | 79.433 | 0.2193004 | 0.00304893 | 0.2193216 | 0.7965309 | 87.84752
43 | 63.096 | 0.2198685 | 0.003159513 | 0.2198912 | 0.8232843 | 89.64355
44 | 50.119 | 0.2202591 | 0.003149967 | 0.2202816 | 0.819342 | 91.39458
45 | 39.811 | 0.2208726 | 0.003186266 | 0.2208955 | 0.8264809 | 100.8258
46 | 31.623 | 0.2213743 | 0.003250509 | 0.2213981 | 0.8412319 | 102.7768
47 | 25.119 | 0.221662 | 0.003280613 | 0.2216863 | 0.8479195 | 104.6628
48 | 19.953 | 0.2221714 | 0.003352309 | 0.2221967 | 0.8644613 | 108.0499
49 | 15.849 | 0.2227889 | 0.003504557 | 0.2228164 | 0.9012109 | 110.1759
50 | 12.589 | 0.223328 | 0.003484903 | 0.2233552 | 0.8939946 | 112.467
51 | 10 | 0.2238187 | 0.003579111 | 0.2238473 | 0.9161456 | 115.083
52 | 7.9433 | 0.2242476 | 0.003549265 | 0.2242757 | 0.9067697 | 117.7141
53 | 6.3096 | 0.2250007 | 0.003507511 | 0.2250281 | 0.893105 | 120.4451
54 | 5.0119 | 0.2256061 | 0.003322199 | 0.2256305 | 0.8436573 | 123.2112
55 | 3.9811 | 0.2261711 | 0.003229549 | 0.2261941 | 0.8180841 | 125.8972
56 | 3.1623 | 0.2268985 | 0.003062521 | 0.2269192 | 0.7732923 | 128.6733
57 | 2.5119 | 0.2272928 | 0.002845527 | 0.2273106 | 0.7172607 | 131.5143
58 | 1.9953 | 0.2275831 | 0.002656474 | 0.2275986 | 0.668757 | 134.5004
59 | 1.5849 | 0.2278747 | 0.002458955 | 0.2278879 | 0.6182445 | 137.6464
60 | 1.2589 | 0.2280568 | 0.002283306 | 0.2280683 | 0.5736265 | 140.8875
61 | 1 | 0.2283733 | 0.002233753 | 0.2283842 | 0.5604006 | 144.4586
62 | 0.79433 | 0.2287836 | 0.002292021 | 0.2287951 | 0.5739867 | 147.9846
63 | 0.63096 | 0.2288563 | 0.002174992 | 0.2288666 | 0.544508 | 151.7607
64 | 0.50119 | 0.2289131 | 0.002174939 | 0.2289235 | 0.5443596 | 155.9368
65 | 0.39811 | 0.2291129 | 0.002058002 | 0.2291221 | 0.5146444 | 160.4679
66 | 0.31623 | 0.2289379 | 0.002137463 | 0.2289479 | 0.5349226 | 165.584
67 | 0.25119 | 0.2292527 | 0.002387481 | 0.2292651 | 0.5966674 | 171.3151
68 | 0.19953 | 0.2299426 | 0.002231764 | 0.2299534 | 0.5560806 | 177.8612
69 | 0.15849 | 0.22967 | 0.002570293 | 0.2296844 | 0.6411843 | 185.4923
70 | 0.12589 | 0.2304565 | 0.00230194 | 0.230468 | 0.5722861 | 194.3385
71 | 0.1 | 0.2313786 | 0.003168211 | 0.2314003 | 0.7844881 | 204.8247
72 | 0.079433 | 0.2310359 | 0.003815351 | 0.2310674 | 0.9461025 | 217.3559
73 | 0.063096 | 0.2311485 | 0.003643003 | 0.2311772 | 0.9029321 | 232.4922
74 | 0.050119 | 0.2322974 | 0.003470387 | 0.2323233 | 0.8559018 | 250.9085
75 | 0.039811 | 0.2336729 | 0.003468622 | 0.2336986 | 0.8504315 | 273.3999
76 | 0.031623 | 0.2359042 | 0.003977677 | 0.2359378 | 0.9659959 | 301.0615
77 | 0.025119 | 0.2376547 | 0.005026246 | 0.2377078 | 1.211589 | 335.2281
78 | 0.019953 | 0.2394487 | 0.006378968 | 0.2395337 | 1.526011 | 377.5849
79 | 0.015849 | 0.2408116 | 0.008039889 | 0.2409458 | 1.912203 | 430.3269
80 | 0.012589 | 0.2422693 | 0.009845818 | 0.2424693 | 2.327218 | 495.9091
81 | 0.01 | 0.2439057 | 0.01158383 | 0.2441806 | 2.719108 | 577.8316