## Sheet1
Index | Frequency (Hz) | Z' (Ω) | -Z'' (Ω) | Z (Ω) | -Phase (°) | Time (s)
1 | 1000000 | 1.874624 | -4.461716 | 4.839537 | -67.20992 | 12.72012
2 | 794330 | 1.340305 | -3.70723 | 3.942077 | -70.12314 | 14.54116
3 | 630960 | 1.001562 | -3.007452 | 3.169842 | -71.58086 | 16.47719
4 | 501190 | 0.7621021 | -2.449056 | 2.564893 | -72.7148 | 18.54323
5 | 398110 | 0.598332 | -1.990496 | 2.07848 | -73.26952 | 20.49426
6 | 316230 | 0.4837982 | -1.614068 | 1.685016 | -73.31451 | 22.2803
7 | 251190 | 0.4942168 | -1.226625 | 1.322444 | -68.0551 | 26.69338
8 | 199530 | 0.4086239 | -1.002164 | 1.082269 | -67.81724 | 28.35441
9 | 158490 | 0.345624 | -0.8157946 | 0.8859891 | -67.03931 | 30.05045
10 | 125890 | 0.3014827 | -0.6624268 | 0.7278057 | -65.52884 | 31.70147
11 | 100000 | 0.2698701 | -0.5370545 | 0.601047 | -63.32045 | 35.87955
12 | 79433 | 0.2468709 | -0.4349431 | 0.5001207 | -60.42104 | 37.37558
13 | 63096 | 0.2302028 | -0.3521947 | 0.4207546 | -56.83042 | 39.12161
14 | 50119 | 0.2176264 | -0.2849337 | 0.3585365 | -52.62816 | 40.78764
15 | 39811 | 0.2080863 | -0.2303195 | 0.3103981 | -47.9032 | 42.44367
16 | 31623 | 0.2009629 | -0.1860327 | 0.2738508 | -42.79063 | 44.0397
17 | 25119 | 0.1955411 | -0.1500397 | 0.2464716 | -37.49922 | 45.70073
18 | 19953 | 0.1914089 | -0.1208697 | 0.2263777 | -32.27132 | 47.35176
19 | 15849 | 0.1882904 | -0.09722287 | 0.2119093 | -27.30936 | 48.9978
20 | 12589 | 0.1859684 | -0.07808075 | 0.201695 | -22.7756 | 50.65383
21 | 10000 | 0.1842128 | -0.06261084 | 0.1945622 | -18.77204 | 53.58588
22 | 7943.3 | 0.1829694 | -0.05001351 | 0.1896817 | -15.28798 | 55.15191
23 | 6309.6 | 0.1820885 | -0.03981516 | 0.1863906 | -12.33407 | 56.81794
24 | 5011.9 | 0.1814588 | -0.03149173 | 0.1841712 | -9.845481 | 58.42397
25 | 3981.1 | 0.1809822 | -0.02469327 | 0.182659 | -7.769478 | 60.055
26 | 3162.3 | 0.1810951 | -0.01920917 | 0.182111 | -6.054854 | 61.64603
27 | 2511.9 | 0.1811399 | -0.01473918 | 0.1817385 | -4.651856 | 63.31706
28 | 1995.3 | 0.1813713 | -0.01112856 | 0.1817124 | -3.511147 | 64.91809
29 | 1584.9 | 0.1815892 | -0.008207539 | 0.1817746 | -2.587916 | 66.52412
30 | 1258.9 | 0.1820051 | -0.005837934 | 0.1820987 | -1.83717 | 68.16515
31 | 1000 | 0.1824607 | -0.003924106 | 0.1825028 | -1.232047 | 69.75118
32 | 794.33 | 0.1828486 | -0.002385518 | 0.1828641 | -0.7474621 | 71.45721
33 | 630.96 | 0.1833978 | -0.001130753 | 0.1834013 | -0.3532568 | 73.04324
34 | 501.19 | 0.1838683 | -0.0001188376 | 0.1838684 | -0.03703134 | 74.71427
35 | 398.11 | 0.1843824 | 0.0006863883 | 0.1843836 | 0.2132903 | 76.3403
36 | 316.23 | 0.1849826 | 0.001340036 | 0.1849874 | 0.4150502 | 77.94133
37 | 251.19 | 0.1853815 | 0.001848392 | 0.1853907 | 0.5712629 | 79.58236
38 | 199.53 | 0.1860829 | 0.002242221 | 0.1860964 | 0.6903569 | 81.18839
39 | 158.49 | 0.186501 | 0.00250876 | 0.1865179 | 0.7706805 | 82.80942
40 | 125.89 | 0.1870998 | 0.002699524 | 0.1871192 | 0.8266209 | 84.51545
41 | 100 | 0.18738 | 0.002847063 | 0.1874016 | 0.8704885 | 86.21148
42 | 79.433 | 0.1879039 | 0.002933609 | 0.1879268 | 0.894445 | 87.94752
43 | 63.096 | 0.1885466 | 0.002979371 | 0.1885701 | 0.9052999 | 89.74855
44 | 50.119 | 0.1890117 | 0.003040011 | 0.1890361 | 0.92145 | 91.49958
45 | 39.811 | 0.1894397 | 0.003090939 | 0.1894649 | 0.9347675 | 100.8758
46 | 31.623 | 0.1898654 | 0.003105667 | 0.1898908 | 0.9371153 | 103.6768
47 | 25.119 | 0.1903297 | 0.003177189 | 0.1903562 | 0.9563543 | 105.5828
48 | 19.953 | 0.1907724 | 0.003287413 | 0.1908007 | 0.9872303 | 109.0749
49 | 15.849 | 0.1912106 | 0.003344125 | 0.1912398 | 1.001957 | 111.2059
50 | 12.589 | 0.1917044 | 0.003354788 | 0.1917338 | 1.002562 | 113.497
51 | 10 | 0.1923215 | 0.003433069 | 0.1923521 | 1.02266 | 116.108
52 | 7.9433 | 0.1928049 | 0.00349164 | 0.1928365 | 1.037496 | 118.7741
53 | 6.3096 | 0.1934975 | 0.003414375 | 0.1935276 | 1.010912 | 121.5251
54 | 5.0119 | 0.194008 | 0.003370256 | 0.1940373 | 0.9952272 | 124.2212
55 | 3.9811 | 0.1945341 | 0.003143221 | 0.1945595 | 0.9256867 | 126.9672
56 | 3.1623 | 0.1950452 | 0.002956145 | 0.1950676 | 0.8683201 | 129.6983
57 | 2.5119 | 0.1956088 | 0.002896529 | 0.1956302 | 0.8483605 | 132.6443
58 | 1.9953 | 0.1959515 | 0.00268017 | 0.1959699 | 0.7836267 | 135.6604
59 | 1.5849 | 0.1963623 | 0.002412323 | 0.1963771 | 0.7038467 | 138.7915
60 | 1.2589 | 0.1963249 | 0.002240297 | 0.1963376 | 0.6537836 | 142.0425
61 | 1 | 0.1966601 | 0.001819106 | 0.1966686 | 0.5299708 | 145.6486
62 | 0.79433 | 0.1972943 | 0.002300714 | 0.1973077 | 0.6681148 | 149.2597
63 | 0.63096 | 0.1975067 | 0.002020431 | 0.1975171 | 0.586097 | 153.1007
64 | 0.50119 | 0.1969019 | 0.002163422 | 0.1969138 | 0.6295009 | 157.3118
65 | 0.39811 | 0.1971603 | 0.001622954 | 0.197167 | 0.471628 | 161.7879
66 | 0.31623 | 0.1970629 | 0.002030075 | 0.1970734 | 0.5902208 | 166.884
67 | 0.25119 | 0.1978837 | 0.002928188 | 0.1979053 | 0.8477737 | 172.6851
68 | 0.19953 | 0.1990278 | 0.001532062 | 0.1990337 | 0.4410386 | 179.2962
69 | 0.15849 | 0.1977975 | 0.003329905 | 0.1978256 | 0.9644785 | 186.8673
70 | 0.12589 | 0.1983727 | 0.001033661 | 0.1983754 | 0.2985485 | 195.7185
71 | 0.1 | 0.2008129 | 0.002866098 | 0.2008333 | 0.8176974 | 206.2797
72 | 0.079433 | 0.1992725 | 0.005457277 | 0.1993473 | 1.56871 | 218.8259
73 | 0.063096 | 0.1968164 | 0.004659742 | 0.1968715 | 1.356257 | 233.9522
74 | 0.050119 | 0.1964092 | 0.002403592 | 0.1964239 | 0.7011322 | 252.3036
75 | 0.039811 | 0.1980323 | 0.0003826468 | 0.1980326 | 0.1107093 | 274.79
76 | 0.031623 | 0.2010861 | -0.0006994251 | 0.2010874 | -0.1992875 | 302.5165
77 | 0.025119 | 0.2047243 | -0.0005322103 | 0.204725 | -0.1489483 | 336.6431
78 | 0.019953 | 0.2087169 | 0.001052618 | 0.2087195 | 0.2889564 | 379.0599
79 | 0.015849 | 0.2129587 | 0.003502331 | 0.2129875 | 0.9422049 | 431.7769
80 | 0.012589 | 0.2170939 | 0.007159135 | 0.2172119 | 1.888766 | 497.4641
81 | 0.01 | 0.2215346 | 0.01154865 | 0.2218355 | 2.984142 | 579.4316