## Sheet1
Index | Frequency (Hz) | Z' (Ω) | -Z'' (Ω) | Z (Ω) | -Phase (°) | Time (s)
1 | 1000000 | 1.902729 | -4.469069 | 4.857258 | -66.93787 | 12.57812
2 | 794330 | 1.359027 | -3.718098 | 3.958687 | -69.9218 | 14.38915
3 | 630960 | 1.01366 | -3.015497 | 3.181309 | -71.41991 | 16.29019
4 | 501190 | 0.7741682 | -2.45675 | 2.575841 | -72.50938 | 18.30623
5 | 398110 | 0.6085916 | -1.996846 | 2.087529 | -73.05001 | 20.18726
6 | 316230 | 0.4932374 | -1.617921 | 1.691435 | -73.0457 | 21.99329
7 | 251190 | 0.5027172 | -1.228163 | 1.327068 | -67.73951 | 26.34638
8 | 199530 | 0.4180166 | -1.00375 | 1.087314 | -67.39048 | 27.95241
9 | 158490 | 0.3551234 | -0.8167623 | 0.8906252 | -66.50088 | 29.64844
10 | 125890 | 0.3106346 | -0.6631667 | 0.7323141 | -64.90109 | 31.24447
11 | 100000 | 0.2794164 | -0.5377324 | 0.6059948 | -62.54272 | 35.49755
12 | 79433 | 0.2563188 | -0.435509 | 0.5053389 | -59.52106 | 37.04857
13 | 63096 | 0.2396465 | -0.3528871 | 0.4265674 | -55.81948 | 38.79961
14 | 50119 | 0.2270322 | -0.2856926 | 0.3649163 | -51.52678 | 40.49064
15 | 39811 | 0.2174534 | -0.2311771 | 0.317378 | -46.75213 | 42.15667
16 | 31623 | 0.2100993 | -0.1868868 | 0.281191 | -41.65363 | 43.8227
17 | 25119 | 0.2044645 | -0.1508745 | 0.254104 | -36.42363 | 45.47373
18 | 19953 | 0.2001912 | -0.1216751 | 0.2342677 | -31.291 | 47.12476
19 | 15849 | 0.1968777 | -0.09793022 | 0.219889 | -26.44651 | 48.77579
20 | 12589 | 0.194416 | -0.07872275 | 0.2097495 | -22.04397 | 50.38182
21 | 10000 | 0.1924003 | -0.06313524 | 0.2024942 | -18.16701 | 53.31388
22 | 7943.3 | 0.1909666 | -0.05047609 | 0.1975248 | -14.80576 | 54.8749
23 | 6309.6 | 0.1898279 | -0.04015088 | 0.1940277 | -11.94272 | 56.53093
24 | 5011.9 | 0.1891782 | -0.03176636 | 0.1918267 | -9.532049 | 58.16697
25 | 3981.1 | 0.1887508 | -0.02495244 | 0.190393 | -7.530708 | 59.808
26 | 3162.3 | 0.1885269 | -0.01938119 | 0.1895205 | -5.869577 | 61.44403
27 | 2511.9 | 0.1884906 | -0.01489802 | 0.1890785 | -4.519179 | 63.09506
28 | 1995.3 | 0.1885495 | -0.01124278 | 0.1888844 | -3.412378 | 64.76609
29 | 1584.9 | 0.1887481 | -0.008298654 | 0.1889304 | -2.517492 | 66.37212
30 | 1258.9 | 0.1890796 | -0.005928572 | 0.1891725 | -1.795915 | 67.99315
31 | 1000 | 0.1896558 | -0.003997688 | 0.1896979 | -1.207539 | 69.65918
32 | 794.33 | 0.1898979 | -0.002409256 | 0.1899132 | -0.7268788 | 71.40021
33 | 630.96 | 0.190426 | -0.001165304 | 0.1904296 | -0.3506148 | 73.02624
34 | 501.19 | 0.1908479 | -0.0001490349 | 0.190848 | -0.04474279 | 74.68727
35 | 398.11 | 0.1913389 | 0.0006795488 | 0.1913401 | 0.2034877 | 76.2983
36 | 316.23 | 0.1918881 | 0.001329959 | 0.1918927 | 0.3971053 | 77.94933
37 | 251.19 | 0.1923315 | 0.001849899 | 0.1923404 | 0.55107 | 79.61536
38 | 199.53 | 0.1928231 | 0.002208162 | 0.1928357 | 0.6561085 | 81.25639
39 | 158.49 | 0.1932627 | 0.002507618 | 0.193279 | 0.7433813 | 82.88242
40 | 125.89 | 0.1938448 | 0.002719302 | 0.1938638 | 0.8037065 | 84.60346
41 | 100 | 0.1942731 | 0.002853473 | 0.1942941 | 0.8414967 | 86.29949
42 | 79.433 | 0.1947726 | 0.002945341 | 0.1947948 | 0.866358 | 87.99552
43 | 63.096 | 0.1952304 | 0.003008899 | 0.1952536 | 0.8829751 | 89.73655
44 | 50.119 | 0.195798 | 0.00304368 | 0.1958217 | 0.8905911 | 91.53758
45 | 39.811 | 0.1961247 | 0.003103392 | 0.1961493 | 0.9065476 | 101.0688
46 | 31.623 | 0.1965843 | 0.00312878 | 0.1966092 | 0.9118264 | 102.9198
47 | 25.119 | 0.1970445 | 0.003175908 | 0.1970701 | 0.9233972 | 104.8008
48 | 19.953 | 0.1974268 | 0.003247666 | 0.1974535 | 0.9424291 | 108.2179
49 | 15.849 | 0.1979082 | 0.003342489 | 0.1979365 | 0.9675813 | 110.3989
50 | 12.589 | 0.1983767 | 0.003376397 | 0.1984054 | 0.9750875 | 112.705
51 | 10 | 0.1988409 | 0.003399424 | 0.1988699 | 0.979445 | 115.286
52 | 7.9433 | 0.1994469 | 0.003357558 | 0.1994751 | 0.964446 | 117.9021
53 | 6.3096 | 0.200038 | 0.003266098 | 0.2000647 | 0.9354073 | 120.6031
54 | 5.0119 | 0.2006227 | 0.00319057 | 0.2006481 | 0.911117 | 123.3592
55 | 3.9811 | 0.2009866 | 0.003050204 | 0.2010097 | 0.869463 | 126.0902
56 | 3.1623 | 0.2014956 | 0.002879175 | 0.2015162 | 0.8186449 | 128.9563
57 | 2.5119 | 0.2018032 | 0.002650067 | 0.2018206 | 0.7523611 | 131.8923
58 | 1.9953 | 0.2021539 | 0.002577078 | 0.2021703 | 0.7303727 | 134.9034
59 | 1.5849 | 0.2024273 | 0.002396482 | 0.2024415 | 0.6782777 | 138.0244
60 | 1.2589 | 0.2026634 | 0.00224221 | 0.2026758 | 0.6338781 | 141.2855
61 | 1 | 0.202947 | 0.002169902 | 0.2029586 | 0.6125811 | 144.8716
62 | 0.79433 | 0.2031953 | 0.002092014 | 0.2032061 | 0.5898725 | 148.4776
63 | 0.63096 | 0.2033877 | 0.002139198 | 0.2033989 | 0.6026053 | 152.3387
64 | 0.50119 | 0.2036087 | 0.002050013 | 0.203619 | 0.576857 | 156.4398
65 | 0.39811 | 0.2038734 | 0.002025076 | 0.2038834 | 0.5691007 | 160.9559
66 | 0.31623 | 0.2040409 | 0.002062723 | 0.2040514 | 0.5792039 | 166.087
67 | 0.25119 | 0.204016 | 0.002188174 | 0.2040277 | 0.6145025 | 171.8231
68 | 0.19953 | 0.2044283 | 0.002407643 | 0.2044425 | 0.6747665 | 178.3842
69 | 0.15849 | 0.2045174 | 0.002361058 | 0.204531 | 0.6614238 | 185.9803
70 | 0.12589 | 0.2049141 | 0.002592548 | 0.2049305 | 0.7248606 | 194.7615
71 | 0.1 | 0.2049393 | 0.003145985 | 0.2049635 | 0.8794677 | 205.2927
72 | 0.079433 | 0.2050598 | 0.003258135 | 0.2050857 | 0.9102789 | 217.8789
73 | 0.063096 | 0.2052454 | 0.003292463 | 0.2052718 | 0.9190366 | 233.0202
74 | 0.050119 | 0.205858 | 0.003652521 | 0.2058904 | 1.016487 | 251.4365
75 | 0.039811 | 0.2066691 | 0.004227262 | 0.2067123 | 1.171779 | 273.923
76 | 0.031623 | 0.2073222 | 0.005285026 | 0.2073896 | 1.460259 | 301.5645
77 | 0.025119 | 0.2076579 | 0.006380924 | 0.2077559 | 1.760035 | 335.6661
78 | 0.019953 | 0.2079835 | 0.007505657 | 0.2081189 | 2.066779 | 378.0629
79 | 0.015849 | 0.2084966 | 0.008695424 | 0.2086778 | 2.388157 | 430.7599
80 | 0.012589 | 0.209144 | 0.009902572 | 0.2093783 | 2.710823 | 496.3971
81 | 0.01 | 0.2096784 | 0.01127807 | 0.2099814 | 3.078828 | 578.3646