## Sheet1
Index | Frequency (Hz) | Z' (Ω) | -Z'' (Ω) | Z (Ω) | -Phase (°) | Time (s)
1 | 1000000 | 1.881872 | -4.482754 | 4.861741 | -67.22721 | 12.56112
2 | 794330 | 1.34343 | -3.724407 | 3.959294 | -70.16513 | 14.39215
3 | 630960 | 0.9995246 | -3.021591 | 3.182619 | -71.69609 | 16.29319
4 | 501190 | 0.761663 | -2.46229 | 2.577402 | -72.81153 | 18.36423
5 | 398110 | 0.5965602 | -1.999944 | 2.087022 | -73.39076 | 20.33026
6 | 316230 | 0.4814361 | -1.621428 | 1.691392 | -73.46273 | 22.1863
7 | 251190 | 0.4925026 | -1.231806 | 1.326614 | -68.2074 | 26.61438
8 | 199530 | 0.4072129 | -1.006676 | 1.085918 | -67.97606 | 28.28041
9 | 158490 | 0.3440962 | -0.8196342 | 0.8889333 | -67.22652 | 30.02644
10 | 125890 | 0.2996173 | -0.6653646 | 0.7297126 | -65.7577 | 31.62247
11 | 100000 | 0.2679925 | -0.5396368 | 0.6025179 | -63.59025 | 35.81055
12 | 79433 | 0.2448117 | -0.4369401 | 0.5008487 | -60.73867 | 37.36158
13 | 63096 | 0.2280586 | -0.3538326 | 0.4209611 | -57.19668 | 39.11261
14 | 50119 | 0.2154402 | -0.2862703 | 0.3582809 | -53.03575 | 40.80364
15 | 39811 | 0.2059085 | -0.2315603 | 0.3098685 | -48.3558 | 42.39967
16 | 31623 | 0.1985573 | -0.1870136 | 0.2727619 | -43.28512 | 44.0507
17 | 25119 | 0.1930373 | -0.1509328 | 0.2450389 | -38.02129 | 45.71173
18 | 19953 | 0.1889039 | -0.1216928 | 0.2247083 | -32.78984 | 47.36777
19 | 15849 | 0.1856334 | -0.09790045 | 0.2098672 | -27.80654 | 48.97379
20 | 12589 | 0.183157 | -0.07868468 | 0.1993433 | -23.24847 | 50.61982
21 | 10000 | 0.1811433 | -0.06308275 | 0.1918133 | -19.20056 | 53.50188
22 | 7943.3 | 0.1797474 | -0.05043075 | 0.1866879 | -15.67224 | 55.06791
23 | 6309.6 | 0.1787901 | -0.04014437 | 0.1832415 | -12.65494 | 56.71394
24 | 5011.9 | 0.1780052 | -0.03174683 | 0.180814 | -10.11225 | 58.36497
25 | 3981.1 | 0.1775318 | -0.02492094 | 0.1792724 | -7.990656 | 60.006
26 | 3162.3 | 0.1772442 | -0.01937711 | 0.1783002 | -6.23905 | 61.63203
27 | 2511.9 | 0.1772306 | -0.01488748 | 0.1778548 | -4.801607 | 63.26806
28 | 1995.3 | 0.1773039 | -0.01124773 | 0.1776603 | -3.62984 | 64.86409
29 | 1584.9 | 0.1774304 | -0.008307696 | 0.1776248 | -2.680761 | 66.48012
30 | 1258.9 | 0.1776833 | -0.005923223 | 0.177782 | -1.909296 | 68.04615
31 | 1000 | 0.1779941 | -0.004000217 | 0.1780391 | -1.287441 | 69.70718
32 | 794.33 | 0.1783054 | -0.00243228 | 0.178322 | -0.7815283 | 71.40821
33 | 630.96 | 0.1786272 | -0.001171092 | 0.178631 | -0.3756295 | 73.05424
34 | 501.19 | 0.1791955 | -0.0001370059 | 0.1791955 | -0.04380613 | 74.71027
35 | 398.11 | 0.1796549 | 0.0006504092 | 0.1796561 | 0.2074284 | 76.2813
36 | 316.23 | 0.1800927 | 0.001301644 | 0.1800974 | 0.4141059 | 77.93233
37 | 251.19 | 0.1806382 | 0.001820754 | 0.1806473 | 0.5774971 | 79.61336
38 | 199.53 | 0.1810642 | 0.002209894 | 0.1810777 | 0.699262 | 81.26439
39 | 158.49 | 0.1816089 | 0.002489215 | 0.1816259 | 0.7852731 | 82.90042
40 | 125.89 | 0.1820403 | 0.002709214 | 0.1820604 | 0.8526415 | 84.62145
41 | 100 | 0.1823613 | 0.002823585 | 0.1823832 | 0.8870664 | 86.27748
42 | 79.433 | 0.1829389 | 0.002927733 | 0.1829624 | 0.9168765 | 87.97851
43 | 63.096 | 0.1834002 | 0.002967184 | 0.1834242 | 0.9268922 | 89.72455
44 | 50.119 | 0.1838598 | 0.003022249 | 0.1838846 | 0.9417311 | 91.54558
45 | 39.811 | 0.1842478 | 0.003086804 | 0.1842736 | 0.9598176 | 101.0668
46 | 31.623 | 0.184685 | 0.003076871 | 0.1847106 | 0.9544653 | 103.5028
47 | 25.119 | 0.1850748 | 0.003149734 | 0.1851016 | 0.975006 | 105.3938
48 | 19.953 | 0.1855057 | 0.003233415 | 0.1855339 | 0.9985797 | 108.8609
49 | 15.849 | 0.1861264 | 0.00334548 | 0.1861565 | 1.029737 | 111.0469
50 | 12.589 | 0.1865337 | 0.003343366 | 0.1865637 | 1.02684 | 113.348
51 | 10 | 0.1870428 | 0.003432946 | 0.1870743 | 1.051477 | 115.919
52 | 7.9433 | 0.1875545 | 0.00335338 | 0.1875845 | 1.02431 | 118.5551
53 | 6.3096 | 0.1882222 | 0.003451892 | 0.1882539 | 1.050655 | 121.3011
54 | 5.0119 | 0.1886799 | 0.003176768 | 0.1887066 | 0.9645874 | 124.0772
55 | 3.9811 | 0.1891001 | 0.003094189 | 0.1891254 | 0.9374303 | 126.8282
56 | 3.1623 | 0.1895997 | 0.002780281 | 0.1896201 | 0.8401223 | 129.6043
57 | 2.5119 | 0.190135 | 0.002784267 | 0.1901554 | 0.8389584 | 132.5003
58 | 1.9953 | 0.1906847 | 0.002564761 | 0.190702 | 0.7705973 | 135.4914
59 | 1.5849 | 0.1905988 | 0.002321672 | 0.1906129 | 0.6978817 | 138.5475
60 | 1.2589 | 0.1909016 | 0.002174515 | 0.190914 | 0.6526146 | 141.8035
61 | 1 | 0.1909875 | 0.002146692 | 0.1909995 | 0.6439752 | 145.4496
62 | 0.79433 | 0.191438 | 0.001925566 | 0.1914476 | 0.5762864 | 148.9806
63 | 0.63096 | 0.1916268 | 0.001996517 | 0.1916372 | 0.5969303 | 152.8617
64 | 0.50119 | 0.1916054 | 0.002226458 | 0.1916183 | 0.665748 | 156.9978
65 | 0.39811 | 0.1916621 | 0.002172453 | 0.1916744 | 0.6494088 | 161.4639
66 | 0.31623 | 0.1920914 | 0.002373031 | 0.192106 | 0.7077763 | 166.6
67 | 0.25119 | 0.1928131 | 0.002010933 | 0.1928236 | 0.5975415 | 172.3811
68 | 0.19953 | 0.19217 | 0.001534135 | 0.1921761 | 0.4573952 | 178.9872
69 | 0.15849 | 0.1929115 | 0.002551238 | 0.1929284 | 0.7576876 | 186.5683
70 | 0.12589 | 0.1918363 | 0.002651364 | 0.1918547 | 0.7918326 | 195.4195
71 | 0.1 | 0.1932201 | 0.001396844 | 0.1932252 | 0.4142004 | 205.9157
72 | 0.079433 | 0.1947721 | 0.002794914 | 0.1947921 | 0.822119 | 218.4119
73 | 0.063096 | 0.1942818 | 0.004242465 | 0.1943281 | 1.250949 | 233.5932
74 | 0.050119 | 0.193239 | 0.005433097 | 0.1933154 | 1.610501 | 252.0046
75 | 0.039811 | 0.1935259 | 0.004188532 | 0.1935712 | 1.239874 | 274.566
76 | 0.031623 | 0.1926502 | 0.004762838 | 0.1927091 | 1.416219 | 302.2175
77 | 0.025119 | 0.1921597 | 0.003556456 | 0.1921926 | 1.060299 | 336.3391
78 | 0.019953 | 0.1938242 | 0.002609196 | 0.1938418 | 0.7712497 | 378.6909
79 | 0.015849 | 0.1951088 | 0.003616459 | 0.1951423 | 1.06189 | 431.4179
80 | 0.012589 | 0.1974099 | 0.00182835 | 0.1974184 | 0.5306407 | 497.1151
81 | 0.01 | 0.1989194 | 0.00326877 | 0.1989462 | 0.941436 | 579.1726