## Sheet1
Index | Frequency (Hz) | Z' (Ω) | -Z'' (Ω) | Z (Ω) | -Phase (°) | Time (s)
1 | 1000000 | 1.886101 | -4.473595 | 4.854938 | -67.13935 | 12.52912
2 | 794330 | 1.346235 | -3.717429 | 3.953685 | -70.09258 | 14.35015
3 | 630960 | 1.003043 | -3.01444 | 3.17694 | -71.59534 | 16.25619
4 | 501190 | 0.7631974 | -2.45458 | 2.570493 | -72.72808 | 18.30223
5 | 398110 | 0.5982122 | -1.994635 | 2.082409 | -73.30546 | 20.25326
6 | 316230 | 0.4828026 | -1.616377 | 1.686942 | -73.36942 | 22.0943
7 | 251190 | 0.493554 | -1.2277 | 1.323194 | -68.09913 | 26.45738
8 | 199530 | 0.4087975 | -1.003672 | 1.083731 | -67.83883 | 28.11841
9 | 158490 | 0.3460779 | -0.8166861 | 0.886987 | -67.03477 | 29.86444
10 | 125890 | 0.3016287 | -0.6631534 | 0.7285275 | -65.54206 | 31.47547
11 | 100000 | 0.2698103 | -0.5377597 | 0.6016503 | -63.35569 | 35.66855
12 | 79433 | 0.2469398 | -0.4357904 | 0.5008917 | -60.46202 | 37.17458
13 | 63096 | 0.2301235 | -0.3531394 | 0.4215024 | -56.9097 | 38.92561
14 | 50119 | 0.2176082 | -0.2859164 | 0.359307 | -52.72559 | 40.67664
15 | 39811 | 0.2080523 | -0.2313966 | 0.3111754 | -48.0408 | 42.41267
16 | 31623 | 0.2005807 | -0.1870356 | 0.2742534 | -42.99864 | 44.05871
17 | 25119 | 0.1949241 | -0.1510123 | 0.2465768 | -37.7658 | 45.70474
18 | 19953 | 0.1906091 | -0.1217634 | 0.2261817 | -32.57093 | 47.30076
19 | 15849 | 0.187438 | -0.09807729 | 0.211547 | -27.6209 | 48.9068
20 | 12589 | 0.18485 | -0.07884079 | 0.2009612 | -23.09884 | 50.56783
21 | 10000 | 0.1829597 | -0.06328653 | 0.193596 | -19.08072 | 53.52488
22 | 7943.3 | 0.1814694 | -0.05059616 | 0.1883908 | -15.5792 | 55.08091
23 | 6309.6 | 0.180441 | -0.04027529 | 0.1848812 | -12.58244 | 56.68694
24 | 5011.9 | 0.1797238 | -0.03186425 | 0.1825267 | -10.05382 | 58.33297
25 | 3981.1 | 0.1792521 | -0.02501802 | 0.1809896 | -7.945381 | 59.979
26 | 3162.3 | 0.1790499 | -0.01946183 | 0.1801045 | -6.203411 | 61.61503
27 | 2511.9 | 0.1790463 | -0.01496116 | 0.1796703 | -4.776555 | 63.26106
28 | 1995.3 | 0.1791876 | -0.0112767 | 0.1795421 | -3.601012 | 64.85709
29 | 1584.9 | 0.1795457 | -0.008324447 | 0.1797386 | -2.654557 | 66.47312
30 | 1258.9 | 0.1797271 | -0.005953154 | 0.1798257 | -1.897131 | 68.08915
31 | 1000 | 0.179995 | -0.004031437 | 0.1800401 | -1.283068 | 69.70018
32 | 794.33 | 0.1802992 | -0.002444298 | 0.1803157 | -0.7767056 | 71.45621
33 | 630.96 | 0.1806698 | -0.001184 | 0.1806737 | -0.3754764 | 73.10724
34 | 501.19 | 0.1811797 | -0.0001413042 | 0.1811797 | -0.04468567 | 74.70327
35 | 398.11 | 0.1815001 | 0.0006547825 | 0.1815013 | 0.2067002 | 76.2393
36 | 316.23 | 0.1819683 | 0.001300351 | 0.181973 | 0.4094303 | 77.89533
37 | 251.19 | 0.1824737 | 0.001836397 | 0.1824829 | 0.5765995 | 79.58636
38 | 199.53 | 0.1830206 | 0.002245958 | 0.1830344 | 0.7030761 | 81.23239
39 | 158.49 | 0.1834326 | 0.002517767 | 0.1834498 | 0.7863837 | 82.92342
40 | 125.89 | 0.1840392 | 0.00273042 | 0.1840594 | 0.8499824 | 84.65446
41 | 100 | 0.1844203 | 0.002856293 | 0.1844424 | 0.8873237 | 86.34549
42 | 79.433 | 0.1849449 | 0.002965591 | 0.1849687 | 0.9186589 | 88.09152
43 | 63.096 | 0.1853599 | 0.003008669 | 0.1853843 | 0.9299147 | 89.87755
44 | 50.119 | 0.1859564 | 0.003043157 | 0.1859813 | 0.9375558 | 91.62358
45 | 39.811 | 0.1864068 | 0.003055278 | 0.1864318 | 0.9390157 | 101.0498
46 | 31.623 | 0.1867587 | 0.003117548 | 0.1867847 | 0.956345 | 103.5908
47 | 25.119 | 0.1872207 | 0.003151656 | 0.1872472 | 0.9644209 | 105.4868
48 | 19.953 | 0.1876632 | 0.003246712 | 0.1876913 | 0.9911603 | 108.9439
49 | 15.849 | 0.1881841 | 0.003343417 | 0.1882138 | 1.017852 | 111.1299
50 | 12.589 | 0.1886504 | 0.003381985 | 0.1886807 | 1.027046 | 113.426
51 | 10 | 0.1890776 | 0.003422597 | 0.1891086 | 1.037029 | 116.017
52 | 7.9433 | 0.189704 | 0.003463087 | 0.1897356 | 1.04583 | 118.6531
53 | 6.3096 | 0.1903233 | 0.00334981 | 0.1903528 | 1.008338 | 121.3641
54 | 5.0119 | 0.1908076 | 0.003197099 | 0.1908344 | 0.9599362 | 124.0802
55 | 3.9811 | 0.1914143 | 0.003064022 | 0.1914388 | 0.9170711 | 126.7912
56 | 3.1623 | 0.1918216 | 0.002901968 | 0.1918436 | 0.8667314 | 129.5823
57 | 2.5119 | 0.1921858 | 0.002715394 | 0.192205 | 0.8094784 | 132.4583
58 | 1.9953 | 0.1924466 | 0.002642216 | 0.1924647 | 0.786599 | 135.3644
59 | 1.5849 | 0.1926311 | 0.002415452 | 0.1926462 | 0.7184092 | 138.5005
60 | 1.2589 | 0.1930724 | 0.002214247 | 0.1930851 | 0.6570668 | 141.7415
61 | 1 | 0.1932943 | 0.002142039 | 0.1933062 | 0.6349112 | 145.3876
62 | 0.79433 | 0.193757 | 0.00223259 | 0.1937699 | 0.6601688 | 148.9136
63 | 0.63096 | 0.1937481 | 0.002069511 | 0.1937591 | 0.6119791 | 152.6947
64 | 0.50119 | 0.1938246 | 0.002211685 | 0.1938372 | 0.6537596 | 156.8158
65 | 0.39811 | 0.1940018 | 0.001956235 | 0.1940116 | 0.5777277 | 161.4219
66 | 0.31623 | 0.1940452 | 0.002034233 | 0.1940559 | 0.6006264 | 166.558
67 | 0.25119 | 0.1946387 | 0.002554195 | 0.1946555 | 0.751835 | 172.2941
68 | 0.19953 | 0.1951417 | 0.001914874 | 0.1951511 | 0.5622102 | 178.9102
69 | 0.15849 | 0.1947934 | 0.002940688 | 0.1948156 | 0.8648967 | 186.4613
70 | 0.12589 | 0.1949491 | 0.002044812 | 0.1949598 | 0.6009507 | 195.2725
71 | 0.1 | 0.1962784 | 0.002560994 | 0.1962951 | 0.7475391 | 205.7037
72 | 0.079433 | 0.1962906 | 0.004062583 | 0.1963326 | 1.185669 | 218.2099
73 | 0.063096 | 0.1952816 | 0.00438301 | 0.1953308 | 1.285763 | 233.3462
74 | 0.050119 | 0.1949311 | 0.003908717 | 0.1949703 | 1.148729 | 251.6826
75 | 0.039811 | 0.1953857 | 0.003270081 | 0.1954131 | 0.9588436 | 274.189
76 | 0.031623 | 0.1965703 | 0.002813357 | 0.1965905 | 0.8199737 | 301.8305
77 | 0.025119 | 0.1982012 | 0.002776644 | 0.1982207 | 0.8026166 | 336.0171
78 | 0.019953 | 0.2000351 | 0.00355751 | 0.2000668 | 1.018865 | 378.3789
79 | 0.015849 | 0.2006496 | 0.004234058 | 0.2006943 | 1.208862 | 431.0609
80 | 0.012589 | 0.2020815 | 0.005687586 | 0.2021615 | 1.612165 | 496.7931
81 | 0.01 | 0.2042846 | 0.007506817 | 0.2044225 | 2.104493 | 578.7656