## Sheet1
Index | Frequency (Hz) | Z' (Ω) | -Z'' (Ω) | Z (Ω) | -Phase (°) | Time (s)
1 | 1000000 | 1.894771 | -4.425044 | 4.813644 | -66.81975 | 12.66613
2 | 794330 | 1.355884 | -3.67914 | 3.921032 | -69.76951 | 14.48716
3 | 630960 | 1.012608 | -2.985649 | 3.152694 | -71.26521 | 16.44319
4 | 501190 | 0.7750803 | -2.432304 | 2.552812 | -72.32495 | 18.51423
5 | 398110 | 0.6102043 | -1.976425 | 2.068479 | -72.84237 | 20.42527
6 | 316230 | 0.4951304 | -1.602215 | 1.676976 | -72.82736 | 22.2813
7 | 251190 | 0.5048556 | -1.215667 | 1.31633 | -67.44732 | 26.68938
8 | 199530 | 0.4201227 | -0.9939289 | 1.079073 | -67.08676 | 28.34542
9 | 158490 | 0.3575623 | -0.8091415 | 0.8846246 | -66.15921 | 30.03645
10 | 125890 | 0.3131743 | -0.656761 | 0.7276079 | -64.50601 | 31.69748
11 | 100000 | 0.2819913 | -0.5326859 | 0.6027216 | -62.10431 | 35.87555
12 | 79433 | 0.2591566 | -0.4316065 | 0.5034345 | -59.01744 | 37.37658
13 | 63096 | 0.2425699 | -0.3496635 | 0.425564 | -55.25003 | 39.07261
14 | 50119 | 0.2299738 | -0.2829906 | 0.3646528 | -50.90079 | 40.81864
15 | 39811 | 0.2204888 | -0.2290302 | 0.3179153 | -46.08856 | 42.46967
16 | 31623 | 0.2131279 | -0.1849929 | 0.282216 | -40.95765 | 44.0557
17 | 25119 | 0.207608 | -0.1493164 | 0.2557273 | -35.72455 | 45.71174
18 | 19953 | 0.2034239 | -0.1203667 | 0.2363671 | -30.61297 | 47.35276
19 | 15849 | 0.2000568 | -0.09683987 | 0.2222626 | -25.82986 | 48.9988
20 | 12589 | 0.1975606 | -0.07779125 | 0.2123244 | -21.49248 | 50.64483
21 | 10000 | 0.1955433 | -0.06238667 | 0.2052542 | -17.69491 | 53.56688
22 | 7943.3 | 0.1941937 | -0.04987188 | 0.2004954 | -14.40316 | 55.08791
23 | 6309.6 | 0.1930318 | -0.03968683 | 0.1970693 | -11.61797 | 56.75894
24 | 5011.9 | 0.1922974 | -0.0313813 | 0.1948412 | -9.268481 | 58.40497
25 | 3981.1 | 0.1919121 | -0.02463253 | 0.1934865 | -7.314106 | 60.046
26 | 3162.3 | 0.1915598 | -0.01914057 | 0.1925137 | -5.706031 | 61.69203
27 | 2511.9 | 0.1914156 | -0.01468462 | 0.191978 | -4.386906 | 63.34306
28 | 1995.3 | 0.1916166 | -0.01109376 | 0.1919375 | -3.313475 | 64.97909
29 | 1584.9 | 0.1918058 | -0.008162956 | 0.1919794 | -2.436949 | 66.59012
30 | 1258.9 | 0.1920904 | -0.005800931 | 0.192178 | -1.729747 | 68.20115
31 | 1000 | 0.1924114 | -0.003894944 | 0.1924508 | -1.159668 | 69.88218
32 | 794.33 | 0.1928524 | -0.00234625 | 0.1928666 | -0.6970284 | 71.58821
33 | 630.96 | 0.1933385 | -0.001101214 | 0.1933416 | -0.3263409 | 73.21424
34 | 501.19 | 0.1938606 | -0.0001013536 | 0.1938606 | -0.02995519 | 74.87027
35 | 398.11 | 0.1941561 | 0.0007115224 | 0.1941574 | 0.2099705 | 76.49131
36 | 316.23 | 0.1947056 | 0.001350192 | 0.1947103 | 0.397313 | 78.14734
37 | 251.19 | 0.1952831 | 0.001847577 | 0.1952918 | 0.5420601 | 79.76336
38 | 199.53 | 0.1956993 | 0.0022618 | 0.1957124 | 0.662168 | 81.4144
39 | 158.49 | 0.1962958 | 0.002563158 | 0.1963126 | 0.7481046 | 83.09043
40 | 125.89 | 0.1967231 | 0.002742592 | 0.1967422 | 0.7987308 | 84.80646
41 | 100 | 0.1972639 | 0.002879657 | 0.1972849 | 0.8363439 | 86.46249
42 | 79.433 | 0.1976631 | 0.002961057 | 0.1976853 | 0.858245 | 88.20852
43 | 63.096 | 0.1981461 | 0.003030239 | 0.1981692 | 0.8761533 | 90.00955
44 | 50.119 | 0.1985889 | 0.003065991 | 0.1986125 | 0.8845126 | 91.75559
45 | 39.811 | 0.1988266 | 0.003113404 | 0.1988509 | 0.8971151 | 101.1268
46 | 31.623 | 0.1993115 | 0.003136433 | 0.1993361 | 0.9015514 | 103.4328
47 | 25.119 | 0.199736 | 0.003188327 | 0.1997615 | 0.9145178 | 105.3288
48 | 19.953 | 0.2002574 | 0.003267662 | 0.200284 | 0.93483 | 108.8009
49 | 15.849 | 0.2006053 | 0.003329737 | 0.2006329 | 0.9509339 | 110.9369
50 | 12.589 | 0.2011366 | 0.00343005 | 0.2011659 | 0.9769894 | 113.238
51 | 10 | 0.2015939 | 0.003423446 | 0.2016229 | 0.9728975 | 115.864
52 | 7.9433 | 0.202175 | 0.003462959 | 0.2022047 | 0.9812959 | 118.5051
53 | 6.3096 | 0.2027811 | 0.003443901 | 0.2028104 | 0.9729803 | 121.2461
54 | 5.0119 | 0.2034089 | 0.003278225 | 0.2034353 | 0.9233234 | 123.9672
55 | 3.9811 | 0.2039898 | 0.003185858 | 0.2040147 | 0.8947573 | 126.7182
56 | 3.1623 | 0.2042488 | 0.002930595 | 0.2042699 | 0.8220327 | 129.5693
57 | 2.5119 | 0.2046752 | 0.002736933 | 0.2046935 | 0.7661183 | 132.4903
58 | 1.9953 | 0.2051058 | 0.002580704 | 0.205122 | 0.7208749 | 135.4964
59 | 1.5849 | 0.2052361 | 0.002354383 | 0.2052496 | 0.6572443 | 138.5975
60 | 1.2589 | 0.205374 | 0.002302724 | 0.2053869 | 0.6423932 | 141.7985
61 | 1 | 0.2057756 | 0.002244185 | 0.2057879 | 0.6248419 | 145.4196
62 | 0.79433 | 0.2062078 | 0.002047659 | 0.206218 | 0.5689327 | 148.9506
63 | 0.63096 | 0.2064791 | 0.002049269 | 0.2064892 | 0.5686322 | 152.7467
64 | 0.50119 | 0.2070699 | 0.002096296 | 0.2070805 | 0.5800207 | 156.8778
65 | 0.39811 | 0.2071333 | 0.002307331 | 0.2071461 | 0.6382117 | 161.3589
66 | 0.31623 | 0.207496 | 0.002271125 | 0.2075084 | 0.6270998 | 166.455
67 | 0.25119 | 0.2075422 | 0.002006643 | 0.2075519 | 0.5539527 | 172.2411
68 | 0.19953 | 0.207439 | 0.002453388 | 0.2074535 | 0.6776076 | 178.8522
69 | 0.15849 | 0.208217 | 0.002063673 | 0.2082272 | 0.5678494 | 186.4033
70 | 0.12589 | 0.2080069 | 0.003193675 | 0.2080314 | 0.879633 | 195.3245
71 | 0.1 | 0.2075742 | 0.002662718 | 0.2075913 | 0.7349377 | 205.8807
72 | 0.079433 | 0.2087228 | 0.002342394 | 0.2087359 | 0.6429755 | 218.3869
73 | 0.063096 | 0.2097829 | 0.003194981 | 0.2098073 | 0.8725438 | 233.4632
74 | 0.050119 | 0.2102995 | 0.005219099 | 0.2103643 | 1.421644 | 251.8646
75 | 0.039811 | 0.2094244 | 0.006034766 | 0.2095113 | 1.650576 | 274.426
76 | 0.031623 | 0.2090141 | 0.006790799 | 0.2091243 | 1.860867 | 302.0175
77 | 0.025119 | 0.2084507 | 0.007043643 | 0.2085697 | 1.935314 | 336.1791
78 | 0.019953 | 0.2086828 | 0.007185595 | 0.2088065 | 1.972092 | 378.5759
79 | 0.015849 | 0.2087388 | 0.007150049 | 0.2088613 | 1.961818 | 431.3179
80 | 0.012589 | 0.2093102 | 0.007460625 | 0.2094431 | 2.041379 | 497.0251
81 | 0.01 | 0.2097545 | 0.007678929 | 0.209895 | 2.096612 | 578.9976