## Sheet1
Index | Frequency (Hz) | Z' (Ω) | -Z'' (Ω) | Z (Ω) | -Phase (°) | Time (s)
1 | 1000000 | 1.901877 | -4.436851 | 4.827296 | -66.79737 | 13.53514
2 | 794330 | 1.363336 | -3.685599 | 3.929672 | -69.70012 | 15.36617
3 | 630960 | 1.019808 | -2.988252 | 3.157477 | -71.15664 | 17.28221
4 | 501190 | 0.7819164 | -2.432792 | 2.555361 | -72.18223 | 19.31324
5 | 398110 | 0.6193442 | -1.977068 | 2.071807 | -72.6061 | 21.24428
6 | 316230 | 0.5042347 | -1.602302 | 1.679769 | -72.53153 | 23.06531
7 | 251190 | 0.5135042 | -1.213762 | 1.317917 | -67.06832 | 27.4484
8 | 199530 | 0.4295182 | -0.992048 | 1.081039 | -66.58926 | 29.05442
9 | 158490 | 0.3674897 | -0.8076809 | 0.887354 | -65.53476 | 30.75546
10 | 125890 | 0.32354 | -0.6554949 | 0.7309936 | -63.72992 | 32.36648
11 | 100000 | 0.2926937 | -0.531815 | 0.6070394 | -61.17304 | 36.56457
12 | 79433 | 0.270118 | -0.4309192 | 0.5085815 | -57.91881 | 38.07059
13 | 63096 | 0.2534767 | -0.3488265 | 0.4311964 | -53.99576 | 39.78162
14 | 50119 | 0.2409608 | -0.2822642 | 0.371127 | -49.51357 | 41.47765
15 | 39811 | 0.2316008 | -0.2282961 | 0.3252046 | -44.58829 | 43.07868
16 | 31623 | 0.2243892 | -0.1843846 | 0.2904276 | -39.41056 | 44.68471
17 | 25119 | 0.2189757 | -0.1487824 | 0.2647386 | -34.19402 | 46.28574
18 | 19953 | 0.2147901 | -0.1198555 | 0.2459678 | -29.16204 | 47.89677
19 | 15849 | 0.2117003 | -0.09647741 | 0.2326476 | -24.5 | 49.5128
20 | 12589 | 0.2092689 | -0.07754622 | 0.2231746 | -20.33258 | 51.12383
21 | 10000 | 0.2074514 | -0.06222184 | 0.2165817 | -16.6958 | 54.03589
22 | 7943.3 | 0.2059488 | -0.049737 | 0.2118694 | -13.57707 | 55.57192
23 | 6309.6 | 0.2049503 | -0.03960327 | 0.2087415 | -10.93667 | 57.18794
24 | 5011.9 | 0.2042178 | -0.03136987 | 0.2066131 | -8.732934 | 58.78397
25 | 3981.1 | 0.2038646 | -0.0246756 | 0.2053525 | -6.90146 | 60.37501
26 | 3162.3 | 0.2035951 | -0.01921873 | 0.2045002 | -5.39256 | 61.98104
27 | 2511.9 | 0.203491 | -0.01479171 | 0.2040279 | -4.157504 | 63.58706
28 | 1995.3 | 0.2035551 | -0.01122339 | 0.2038643 | -3.155914 | 65.18809
29 | 1584.9 | 0.2036903 | -0.008338522 | 0.2038609 | -2.344223 | 66.75912
30 | 1258.9 | 0.2039212 | -0.006009476 | 0.2040097 | -1.687995 | 68.36015
31 | 1000 | 0.2042747 | -0.004126913 | 0.2043164 | -1.157375 | 69.96118
32 | 794.33 | 0.2045685 | -0.002590658 | 0.204585 | -0.7255554 | 71.67721
33 | 630.96 | 0.2049636 | -0.001370673 | 0.2049682 | -0.383154 | 73.27824
34 | 501.19 | 0.2054034 | -0.000390293 | 0.2054037 | -0.1088693 | 74.88427
35 | 398.11 | 0.2058949 | 0.0003906231 | 0.2058953 | 0.1087012 | 76.4703
36 | 316.23 | 0.2063987 | 0.001036213 | 0.2064013 | 0.2876478 | 78.06633
37 | 251.19 | 0.2066904 | 0.001488158 | 0.2066958 | 0.4125188 | 79.77736
38 | 199.53 | 0.207257 | 0.001882546 | 0.2072656 | 0.5204116 | 81.37339
39 | 158.49 | 0.2076653 | 0.002201776 | 0.2076769 | 0.607457 | 83.01442
40 | 125.89 | 0.2080573 | 0.002357718 | 0.2080706 | 0.6492517 | 84.68546
41 | 100 | 0.2085389 | 0.002523351 | 0.2085542 | 0.6932534 | 86.34149
42 | 79.433 | 0.2089878 | 0.00261927 | 0.2090042 | 0.7180574 | 88.05252
43 | 63.096 | 0.2094246 | 0.0027267 | 0.2094423 | 0.7459468 | 89.86855
44 | 50.119 | 0.2098652 | 0.002706224 | 0.2098826 | 0.7387916 | 91.62959
45 | 39.811 | 0.2102696 | 0.002761306 | 0.2102878 | 0.7523772 | 102.2508
46 | 31.623 | 0.2106476 | 0.002789432 | 0.2106661 | 0.7586762 | 104.1668
47 | 25.119 | 0.211182 | 0.00284344 | 0.2112012 | 0.7714067 | 106.0229
48 | 19.953 | 0.2113296 | 0.002949723 | 0.2113501 | 0.7996785 | 109.4399
49 | 15.849 | 0.211925 | 0.003042267 | 0.2119468 | 0.8224471 | 111.586
50 | 12.589 | 0.2122285 | 0.003085502 | 0.2122509 | 0.8329409 | 113.832
51 | 10 | 0.2127755 | 0.003131525 | 0.2127986 | 0.84319 | 116.483
52 | 7.9433 | 0.2133481 | 0.003071544 | 0.2133702 | 0.8248227 | 119.1491
53 | 6.3096 | 0.2138544 | 0.002974849 | 0.213875 | 0.796969 | 121.8551
54 | 5.0119 | 0.2143099 | 0.002911536 | 0.2143297 | 0.7783518 | 124.5762
55 | 3.9811 | 0.2147693 | 0.002795363 | 0.2147875 | 0.7456999 | 127.2822
56 | 3.1623 | 0.2150459 | 0.002723778 | 0.2150632 | 0.7256711 | 130.0233
57 | 2.5119 | 0.2155013 | 0.002409112 | 0.2155148 | 0.6404888 | 132.9343
58 | 1.9953 | 0.2157021 | 0.002386442 | 0.2157153 | 0.6338717 | 135.8804
59 | 1.5849 | 0.2160303 | 0.002215439 | 0.2160417 | 0.5875605 | 138.9515
60 | 1.2589 | 0.2163273 | 0.002286156 | 0.2163394 | 0.6054817 | 142.1625
61 | 1 | 0.2166554 | 0.002297787 | 0.2166676 | 0.6076404 | 145.7036
62 | 0.79433 | 0.2167899 | 0.00215369 | 0.2168006 | 0.5691839 | 149.1897
63 | 0.63096 | 0.2171551 | 0.002163627 | 0.2171659 | 0.5708483 | 153.0207
64 | 0.50119 | 0.2173116 | 0.002226639 | 0.217323 | 0.5870489 | 157.1718
65 | 0.39811 | 0.2175527 | 0.00230712 | 0.217565 | 0.607592 | 161.6479
66 | 0.31623 | 0.2177328 | 0.002338323 | 0.2177453 | 0.6152995 | 166.729
67 | 0.25119 | 0.2180329 | 0.002508621 | 0.2180474 | 0.6591989 | 172.4701
68 | 0.19953 | 0.218269 | 0.002667353 | 0.2182853 | 0.7001474 | 179.0312
69 | 0.15849 | 0.2183762 | 0.002943001 | 0.218396 | 0.772114 | 186.5973
70 | 0.12589 | 0.2186057 | 0.003188163 | 0.2186289 | 0.8355471 | 195.3935
71 | 0.1 | 0.2189417 | 0.003415743 | 0.2189684 | 0.8938076 | 205.9897
72 | 0.079433 | 0.2192914 | 0.003925935 | 0.2193265 | 1.025647 | 218.5609
73 | 0.063096 | 0.2195031 | 0.004416271 | 0.2195476 | 1.152601 | 233.7272
74 | 0.050119 | 0.2199034 | 0.004779812 | 0.2199553 | 1.245183 | 252.0786
75 | 0.039811 | 0.2201562 | 0.005517381 | 0.2202253 | 1.435601 | 274.595
76 | 0.031623 | 0.2208749 | 0.00641253 | 0.2209679 | 1.662967 | 302.1915
77 | 0.025119 | 0.2212999 | 0.007234832 | 0.2214182 | 1.872471 | 336.3831
78 | 0.019953 | 0.2218452 | 0.008068384 | 0.2219918 | 2.082897 | 378.7199
79 | 0.015849 | 0.2228645 | 0.009221114 | 0.2230552 | 2.369286 | 431.3469
80 | 0.012589 | 0.2238613 | 0.0105086 | 0.2241078 | 2.687632 | 497.1341
81 | 0.01 | 0.2249747 | 0.01212134 | 0.225301 | 3.08404 | 579.1516