## Sheet1
Index | Frequency (Hz) | Z' (Ω) | -Z'' (Ω) | Z (Ω) | -Phase (°) | Time (s)
1 | 1000000 | 1.901032 | -4.396214 | 4.789637 | -66.61515 | 13.39414
2 | 794330 | 1.366555 | -3.654884 | 3.902006 | -69.49932 | 15.21517
3 | 630960 | 1.026391 | -2.965268 | 3.13788 | -70.90733 | 17.0362
4 | 501190 | 0.7897168 | -2.414396 | 2.540268 | -71.88777 | 19.06724
5 | 398110 | 0.6253309 | -1.961592 | 2.058855 | -72.31837 | 21.09328
6 | 316230 | 0.511815 | -1.589867 | 1.670219 | -72.15543 | 22.89431
7 | 251190 | 0.5204289 | -1.2046 | 1.312215 | -66.63399 | 27.26239
8 | 199530 | 0.436764 | -0.9843149 | 1.076865 | -66.072 | 28.88342
9 | 158490 | 0.3750035 | -0.8011366 | 0.8845606 | -64.91621 | 30.57445
10 | 125890 | 0.3312905 | -0.6502993 | 0.7298237 | -63.00374 | 32.17548
11 | 100000 | 0.3002974 | -0.5275702 | 0.6070493 | -60.3511 | 36.37356
12 | 79433 | 0.2777178 | -0.4272701 | 0.5095948 | -56.97687 | 37.88459
13 | 63096 | 0.2612923 | -0.3461179 | 0.4336718 | -52.95001 | 39.60062
14 | 50119 | 0.2489494 | -0.2801933 | 0.3748121 | -48.37918 | 41.31665
15 | 39811 | 0.2395703 | -0.2266405 | 0.3297875 | -43.41138 | 43.02268
16 | 31623 | 0.2324576 | -0.1832349 | 0.2959924 | -38.24697 | 44.63371
17 | 25119 | 0.2269235 | -0.147886 | 0.2708589 | -33.09227 | 46.25474
18 | 19953 | 0.2227888 | -0.119269 | 0.2527052 | -28.16217 | 47.86577
19 | 15849 | 0.2196052 | -0.09603384 | 0.2396851 | -23.61987 | 49.4718
20 | 12589 | 0.2170529 | -0.07717615 | 0.2303652 | -19.57355 | 51.08283
21 | 10000 | 0.2150732 | -0.06189706 | 0.2238028 | -16.05557 | 53.99489
22 | 7943.3 | 0.21377 | -0.04954866 | 0.2194371 | -13.04986 | 55.50591
23 | 6309.6 | 0.2126874 | -0.03946488 | 0.2163179 | -10.51187 | 57.19695
24 | 5011.9 | 0.2118415 | -0.03123262 | 0.2141315 | -8.386923 | 58.80798
25 | 3981.1 | 0.2114761 | -0.02457302 | 0.2128989 | -6.627912 | 60.41901
26 | 3162.3 | 0.2110236 | -0.01910912 | 0.2118871 | -5.174275 | 62.01504
27 | 2511.9 | 0.2110319 | -0.01472007 | 0.2115447 | -3.990079 | 63.63607
28 | 1995.3 | 0.2110603 | -0.011163 | 0.2113553 | -3.02756 | 65.23709
29 | 1584.9 | 0.2111478 | -0.008261985 | 0.2113094 | -2.240779 | 66.80812
30 | 1258.9 | 0.2114156 | -0.005941524 | 0.2114991 | -1.609789 | 68.46916
31 | 1000 | 0.2117597 | -0.00405728 | 0.2117985 | -1.097643 | 70.08519
32 | 794.33 | 0.2120623 | -0.002549247 | 0.2120776 | -0.6887317 | 71.79122
33 | 630.96 | 0.2123777 | -0.00133345 | 0.2123819 | -0.3597366 | 73.46725
34 | 501.19 | 0.2128016 | -0.0002995963 | 0.2128018 | -0.08066479 | 75.16828
35 | 398.11 | 0.2132206 | 0.0004614327 | 0.2132211 | 0.1239942 | 76.78431
36 | 316.23 | 0.2136159 | 0.001084045 | 0.2136187 | 0.2907587 | 78.40034
37 | 251.19 | 0.2140784 | 0.001586459 | 0.2140843 | 0.4245909 | 80.17637
38 | 199.53 | 0.214516 | 0.00197964 | 0.2145251 | 0.5287336 | 81.7774
39 | 158.49 | 0.2149353 | 0.002236696 | 0.214947 | 0.5962193 | 83.41843
40 | 125.89 | 0.2152796 | 0.002409383 | 0.2152931 | 0.6412207 | 85.17446
41 | 100 | 0.2156679 | 0.002568105 | 0.2156832 | 0.6822276 | 86.83549
42 | 79.433 | 0.2160893 | 0.002672251 | 0.2161058 | 0.7085076 | 88.54653
43 | 63.096 | 0.2164979 | 0.002713589 | 0.2165149 | 0.7181088 | 90.30256
44 | 50.119 | 0.2167562 | 0.002771303 | 0.2167739 | 0.7325064 | 92.14359
45 | 39.811 | 0.217107 | 0.002792632 | 0.217125 | 0.7369509 | 101.5998
46 | 31.623 | 0.2173695 | 0.00284729 | 0.2173881 | 0.7504659 | 103.5208
47 | 25.119 | 0.2177442 | 0.002916588 | 0.2177637 | 0.767406 | 105.3718
48 | 19.953 | 0.2180165 | 0.002953178 | 0.2180365 | 0.7760619 | 108.8039
49 | 15.849 | 0.2185563 | 0.003048147 | 0.2185776 | 0.7990373 | 110.9499
50 | 12.589 | 0.2190216 | 0.003052811 | 0.2190428 | 0.7985599 | 113.206
51 | 10 | 0.218857 | 0.003199682 | 0.2188804 | 0.8376025 | 115.792
52 | 7.9433 | 0.2192565 | 0.003114156 | 0.2192786 | 0.813732 | 118.3931
53 | 6.3096 | 0.2197473 | 0.003051936 | 0.2197685 | 0.7956948 | 120.9991
54 | 5.0119 | 0.2201964 | 0.003007976 | 0.220217 | 0.7826358 | 123.7002
55 | 3.9811 | 0.2202813 | 0.00281857 | 0.2202993 | 0.7330779 | 126.4812
56 | 3.1623 | 0.2206009 | 0.002704903 | 0.2206175 | 0.7024982 | 129.3173
57 | 2.5119 | 0.2207192 | 0.002534286 | 0.2207337 | 0.6578381 | 132.1433
58 | 1.9953 | 0.2209582 | 0.002391381 | 0.2209711 | 0.6200751 | 135.0944
59 | 1.5849 | 0.2212823 | 0.002292475 | 0.2212942 | 0.5935605 | 138.0804
60 | 1.2589 | 0.221515 | 0.002172025 | 0.2215257 | 0.5617853 | 141.2715
61 | 1 | 0.2217544 | 0.002194347 | 0.2217653 | 0.5669457 | 144.8876
62 | 0.79433 | 0.2217304 | 0.001943504 | 0.2217389 | 0.5021942 | 148.4586
63 | 0.63096 | 0.2219122 | 0.002032432 | 0.2219215 | 0.5247413 | 152.2897
64 | 0.50119 | 0.2222193 | 0.002084707 | 0.2222291 | 0.5374933 | 156.3808
65 | 0.39811 | 0.2225439 | 0.002058296 | 0.2225535 | 0.5299102 | 160.9569
66 | 0.31623 | 0.2227156 | 0.002207364 | 0.2227266 | 0.5678474 | 166.118
67 | 0.25119 | 0.2228348 | 0.002189317 | 0.2228455 | 0.562904 | 171.8141
68 | 0.19953 | 0.2229964 | 0.002489579 | 0.2230103 | 0.6396358 | 178.3752
69 | 0.15849 | 0.2232984 | 0.002462196 | 0.2233119 | 0.6317455 | 186.0363
70 | 0.12589 | 0.2236046 | 0.002897824 | 0.2236234 | 0.7424884 | 194.8375
71 | 0.1 | 0.2235541 | 0.003018698 | 0.2235745 | 0.77363 | 205.4537
72 | 0.079433 | 0.2239023 | 0.003108948 | 0.2239239 | 0.7955174 | 218.0099
73 | 0.063096 | 0.2241013 | 0.003515363 | 0.2241289 | 0.8986961 | 233.1112
74 | 0.050119 | 0.2247609 | 0.004037471 | 0.2247972 | 1.029117 | 251.4625
75 | 0.039811 | 0.2247882 | 0.004953417 | 0.2248428 | 1.262362 | 273.984
76 | 0.031623 | 0.2251239 | 0.005392681 | 0.2251885 | 1.372217 | 301.6605
77 | 0.025119 | 0.2253265 | 0.006058321 | 0.2254079 | 1.540132 | 335.7771
78 | 0.019953 | 0.22584 | 0.006641635 | 0.2259376 | 1.684503 | 378.2139
79 | 0.015849 | 0.2264221 | 0.00739235 | 0.2265428 | 1.869959 | 430.8859
80 | 0.012589 | 0.2273376 | 0.00835892 | 0.2274912 | 2.105746 | 496.4781
81 | 0.01 | 0.2282563 | 0.009444837 | 0.2284517 | 2.369445 | 578.4106