## Sheet1
Index | Frequency (Hz) | Z' (Ω) | -Z'' (Ω) | Z (Ω) | -Phase (°) | Time (s)
1 | 1000000 | 1.873289 | -4.345142 | 4.731751 | -66.67803 | 12.70512
2 | 794330 | 1.344684 | -3.61689 | 3.858766 | -69.60592 | 14.60116
3 | 630960 | 1.004407 | -2.933084 | 3.100293 | -71.09671 | 16.52219
4 | 501190 | 0.7707029 | -2.389644 | 2.510852 | -72.12456 | 18.54823
5 | 398110 | 0.6079228 | -1.943208 | 2.036081 | -72.62797 | 20.45926
6 | 316230 | 0.6302222 | -1.459156 | 1.589439 | -66.64006 | 24.87735
7 | 251190 | 0.5018799 | -1.195995 | 1.29703 | -67.23543 | 26.48337
8 | 199530 | 0.4184017 | -0.9775236 | 1.063303 | -66.82801 | 28.17941
9 | 158490 | 0.356509 | -0.7958284 | 0.872033 | -65.86894 | 29.87544
10 | 125890 | 0.3128764 | -0.6464785 | 0.7182104 | -64.1744 | 31.46647
11 | 100000 | 0.281845 | -0.5241913 | 0.5951581 | -61.73415 | 35.67455
12 | 79433 | 0.2593734 | -0.4248988 | 0.4978088 | -58.59862 | 37.17557
13 | 63096 | 0.2428628 | -0.343949 | 0.4210502 | -54.77404 | 38.7916
14 | 50119 | 0.2305257 | -0.2783471 | 0.3614128 | -50.36861 | 40.48763
15 | 39811 | 0.2214785 | -0.2250161 | 0.3157293 | -45.45394 | 42.21367
16 | 31623 | 0.2143554 | -0.1817519 | 0.2810373 | -40.29462 | 43.8897
17 | 25119 | 0.209038 | -0.146763 | 0.2554139 | -35.07221 | 45.51073
18 | 19953 | 0.204956 | -0.1182627 | 0.2366285 | -29.9856 | 47.11676
19 | 15849 | 0.2018135 | -0.09520466 | 0.2231426 | -25.2554 | 48.81779
20 | 12589 | 0.1994151 | -0.07654883 | 0.2136027 | -21.00014 | 50.42882
21 | 10000 | 0.1975778 | -0.06142368 | 0.2069054 | -17.26961 | 53.32588
22 | 7943.3 | 0.1962145 | -0.04914003 | 0.2022743 | -14.05999 | 54.8469
23 | 6309.6 | 0.1952784 | -0.03915575 | 0.1991653 | -11.33816 | 56.46293
24 | 5011.9 | 0.1945496 | -0.03100916 | 0.1970053 | -9.05617 | 58.06396
25 | 3981.1 | 0.1941475 | -0.02437333 | 0.1956714 | -7.155494 | 59.66999
26 | 3162.3 | 0.1939146 | -0.01899068 | 0.1948423 | -5.593321 | 61.26102
27 | 2511.9 | 0.1937887 | -0.01462867 | 0.19434 | -4.316943 | 62.86705
28 | 1995.3 | 0.1939511 | -0.01110222 | 0.1942686 | -3.276172 | 64.47308
29 | 1584.9 | 0.194084 | -0.008230921 | 0.1942585 | -2.428405 | 66.03911
30 | 1258.9 | 0.1942403 | -0.005933978 | 0.1943309 | -1.749823 | 67.62014
31 | 1000 | 0.1946999 | -0.004064363 | 0.1947423 | -1.195876 | 69.22617
32 | 794.33 | 0.1949114 | -0.002547227 | 0.1949281 | -0.7487352 | 70.9272
33 | 630.96 | 0.1953213 | -0.001325103 | 0.1953258 | -0.3887015 | 72.51823
34 | 501.19 | 0.1957941 | -0.000331479 | 0.1957943 | -0.09700157 | 74.14426
35 | 398.11 | 0.1962326 | 0.0004395531 | 0.1962331 | 0.12834 | 75.80029
36 | 316.23 | 0.1966917 | 0.001045689 | 0.1966945 | 0.3046035 | 77.41132
37 | 251.19 | 0.1970518 | 0.001578647 | 0.1970581 | 0.4590055 | 79.04235
38 | 199.53 | 0.1977134 | 0.001899522 | 0.1977225 | 0.5504496 | 80.64338
39 | 158.49 | 0.1979855 | 0.002215082 | 0.1979979 | 0.6410042 | 82.28941
40 | 125.89 | 0.1985016 | 0.00237957 | 0.1985159 | 0.6868095 | 83.96544
41 | 100 | 0.1988134 | 0.002496843 | 0.1988291 | 0.7195241 | 85.63147
42 | 79.433 | 0.1991905 | 0.002586292 | 0.1992073 | 0.7438874 | 87.53251
43 | 63.096 | 0.1997826 | 0.002678967 | 0.1998006 | 0.7682567 | 89.27854
44 | 50.119 | 0.2001144 | 0.002698268 | 0.2001326 | 0.7725079 | 91.10957
45 | 39.811 | 0.2003377 | 0.002751377 | 0.2003566 | 0.7868336 | 100.4957
46 | 31.623 | 0.2006423 | 0.002807729 | 0.2006619 | 0.8017277 | 102.4218
47 | 25.119 | 0.2011634 | 0.002861138 | 0.2011837 | 0.8148603 | 104.2728
48 | 19.953 | 0.201613 | 0.002961791 | 0.2016348 | 0.8416417 | 107.7249
49 | 15.849 | 0.2021314 | 0.002995154 | 0.2021536 | 0.8489382 | 109.8559
50 | 12.589 | 0.2024727 | 0.003014477 | 0.2024951 | 0.8529743 | 112.112
51 | 10 | 0.2029611 | 0.003151826 | 0.2029856 | 0.8896867 | 114.768
52 | 7.9433 | 0.2034841 | 0.003107702 | 0.2035078 | 0.8749793 | 117.3591
53 | 6.3096 | 0.2039626 | 0.003090699 | 0.203986 | 0.8681517 | 120.0701
54 | 5.0119 | 0.2044198 | 0.002903245 | 0.2044404 | 0.8136811 | 122.8412
55 | 3.9811 | 0.2046692 | 0.002806724 | 0.2046884 | 0.7856746 | 125.6072
56 | 3.1623 | 0.205074 | 0.002666512 | 0.2050914 | 0.7449566 | 128.3533
57 | 2.5119 | 0.205434 | 0.002487266 | 0.2054491 | 0.6936675 | 131.1593
58 | 1.9953 | 0.2057593 | 0.002367837 | 0.2057729 | 0.6593195 | 134.1304
59 | 1.5849 | 0.2059013 | 0.002290461 | 0.2059141 | 0.637336 | 137.2264
60 | 1.2589 | 0.206072 | 0.002205847 | 0.2060838 | 0.613285 | 140.4175
61 | 1 | 0.2063299 | 0.00217393 | 0.2063414 | 0.6036566 | 144.0086
62 | 0.79433 | 0.2065335 | 0.002109896 | 0.2065443 | 0.5852993 | 147.4796
63 | 0.63096 | 0.2070914 | 0.002157996 | 0.2071026 | 0.5970292 | 151.2807
64 | 0.50119 | 0.2073013 | 0.002267656 | 0.2073137 | 0.6267301 | 155.3718
65 | 0.39811 | 0.2074201 | 0.002293094 | 0.2074328 | 0.633397 | 159.8528
66 | 0.31623 | 0.2078068 | 0.002477955 | 0.2078216 | 0.683181 | 164.9439
67 | 0.25119 | 0.2077436 | 0.002450752 | 0.2077581 | 0.6758871 | 170.74
68 | 0.19953 | 0.2077689 | 0.002719903 | 0.2077867 | 0.7500161 | 177.3862
69 | 0.15849 | 0.2078678 | 0.002813079 | 0.2078868 | 0.7753375 | 184.9623
70 | 0.12589 | 0.2081887 | 0.003146361 | 0.2082125 | 0.8658465 | 193.7485
71 | 0.1 | 0.2083029 | 0.00351671 | 0.2083326 | 0.9672139 | 204.1947
72 | 0.079433 | 0.2082508 | 0.003855073 | 0.2082865 | 1.06052 | 216.6809
73 | 0.063096 | 0.2087537 | 0.004332643 | 0.2087986 | 1.188992 | 231.7822
74 | 0.050119 | 0.2090338 | 0.005082762 | 0.2090955 | 1.392901 | 250.1385
75 | 0.039811 | 0.2093432 | 0.005615751 | 0.2094185 | 1.536623 | 272.6699
76 | 0.031623 | 0.2096968 | 0.006336879 | 0.2097925 | 1.730909 | 300.3514
77 | 0.025119 | 0.2102078 | 0.00715023 | 0.2103293 | 1.948168 | 334.4631
78 | 0.019953 | 0.2085102 | 0.008283561 | 0.2086747 | 2.275014 | 376.8199
79 | 0.015849 | 0.2093244 | 0.009601096 | 0.2095445 | 2.626149 | 429.4918
80 | 0.012589 | 0.2098273 | 0.01097286 | 0.210114 | 2.993541 | 495.1491
81 | 0.01 | 0.2107251 | 0.01271957 | 0.2111086 | 3.454238 | 577.1516