## Sheet1
Index | Frequency (Hz) | Z' (Ω) | -Z'' (Ω) | Z (Ω) | -Phase (°) | Time (s)
1 | 1000000 | 1.893037 | -4.431354 | 4.818764 | -66.86824 | 13.70114
2 | 794330 | 1.354525 | -3.682432 | 3.923652 | -69.80474 | 15.60718
3 | 630960 | 1.013836 | -2.987611 | 3.154946 | -71.25553 | 17.47321
4 | 501190 | 0.7763788 | -2.432297 | 2.553201 | -72.29714 | 19.49925
5 | 398110 | 0.6122789 | -1.976188 | 2.068865 | -72.78554 | 21.43029
6 | 316230 | 0.4974365 | -1.601426 | 1.676904 | -72.74411 | 23.23632
7 | 251190 | 0.5072591 | -1.214818 | 1.316471 | -67.33655 | 27.6194
8 | 199530 | 0.4231269 | -0.9932118 | 1.079586 | -66.92509 | 29.23043
9 | 158490 | 0.3608055 | -0.8084874 | 0.8853431 | -65.95012 | 30.85646
10 | 125890 | 0.3167376 | -0.6561337 | 0.7285837 | -64.23185 | 32.48249
11 | 100000 | 0.2856404 | -0.5325328 | 0.6043026 | -61.79175 | 36.74557
12 | 79433 | 0.2629912 | -0.4317231 | 0.5055188 | -58.65164 | 38.3366
13 | 63096 | 0.2462336 | -0.349707 | 0.4276985 | -54.85009 | 40.03263
14 | 50119 | 0.2337195 | -0.2833169 | 0.3672782 | -50.47941 | 41.74366
15 | 39811 | 0.2240509 | -0.2293012 | 0.3205899 | -45.66353 | 43.45969
16 | 31623 | 0.2167719 | -0.1855524 | 0.2853414 | -40.56286 | 45.07572
17 | 25119 | 0.2111456 | -0.1499473 | 0.2589723 | -35.38087 | 46.70175
18 | 19953 | 0.2069305 | -0.1211108 | 0.2397667 | -30.33928 | 48.32778
19 | 15849 | 0.2035756 | -0.0975984 | 0.225762 | -25.61404 | 49.95381
20 | 12589 | 0.2009701 | -0.0785022 | 0.2157582 | -21.33642 | 51.55984
21 | 10000 | 0.1990431 | -0.06299853 | 0.208775 | -17.56294 | 54.4869
22 | 7943.3 | 0.1975747 | -0.05044572 | 0.2039131 | -14.32302 | 55.98293
23 | 6309.6 | 0.1964847 | -0.04017619 | 0.2005502 | -11.55625 | 57.60396
24 | 5011.9 | 0.1958334 | -0.03184145 | 0.1984051 | -9.235168 | 59.22499
25 | 3981.1 | 0.1953822 | -0.02505247 | 0.1969818 | -7.306759 | 60.83101
26 | 3162.3 | 0.1950975 | -0.019517 | 0.1960713 | -5.712699 | 62.40704
27 | 2511.9 | 0.1950731 | -0.01502941 | 0.1956513 | -4.405649 | 64.07307
28 | 1995.3 | 0.195164 | -0.01141263 | 0.1954974 | -3.346683 | 65.68411
29 | 1584.9 | 0.1953678 | -0.008476796 | 0.1955516 | -2.484444 | 67.32513
30 | 1258.9 | 0.1955219 | -0.006085637 | 0.1956166 | -1.782761 | 68.91116
31 | 1000 | 0.196019 | -0.004189414 | 0.1960638 | -1.224367 | 70.5872
32 | 794.33 | 0.1964093 | -0.002657305 | 0.1964272 | -0.7751319 | 72.30823
33 | 630.96 | 0.1967795 | -0.001379471 | 0.1967843 | -0.4016503 | 73.96926
34 | 501.19 | 0.1971651 | -0.0003969693 | 0.1971655 | -0.1153583 | 75.59029
35 | 398.11 | 0.1976844 | 0.0004173309 | 0.1976848 | 0.1209568 | 77.18132
36 | 316.23 | 0.1981365 | 0.00104653 | 0.1981393 | 0.3026258 | 78.77235
37 | 251.19 | 0.1985766 | 0.001574535 | 0.1985828 | 0.4542948 | 80.40338
38 | 199.53 | 0.1991444 | 0.001963268 | 0.1991541 | 0.5648329 | 81.99941
39 | 158.49 | 0.1995733 | 0.002224413 | 0.1995857 | 0.6385833 | 83.65044
40 | 125.89 | 0.2000317 | 0.002448003 | 0.2000467 | 0.7011549 | 85.33147
41 | 100 | 0.2004373 | 0.002575756 | 0.2004539 | 0.7362492 | 86.9825
42 | 79.433 | 0.2008442 | 0.002657911 | 0.2008618 | 0.7581907 | 88.68853
43 | 63.096 | 0.2013499 | 0.002735623 | 0.2013685 | 0.7783963 | 90.52457
44 | 50.119 | 0.2018215 | 0.002748652 | 0.2018403 | 0.7802756 | 92.3606
45 | 39.811 | 0.2021251 | 0.002796546 | 0.2021444 | 0.7926778 | 102.9718
46 | 31.623 | 0.2025404 | 0.00285476 | 0.2025605 | 0.8075173 | 104.9728
47 | 25.119 | 0.2029226 | 0.002928321 | 0.2029437 | 0.8267625 | 106.8339
48 | 19.953 | 0.2034115 | 0.002999402 | 0.2034337 | 0.844793 | 110.2909
49 | 15.849 | 0.2039081 | 0.003062003 | 0.2039311 | 0.8603223 | 112.442
50 | 12.589 | 0.2041968 | 0.003102825 | 0.2042204 | 0.8705575 | 114.688
51 | 10 | 0.2046445 | 0.003183523 | 0.2046693 | 0.8912414 | 117.2691
52 | 7.9433 | 0.2052086 | 0.00311663 | 0.2052322 | 0.8701198 | 119.9401
53 | 6.3096 | 0.2059043 | 0.003171119 | 0.2059287 | 0.8823388 | 122.6462
54 | 5.0119 | 0.206314 | 0.003035443 | 0.2063363 | 0.8429167 | 125.3522
55 | 3.9811 | 0.2068306 | 0.002876281 | 0.2068506 | 0.7967301 | 128.0533
56 | 3.1623 | 0.2072579 | 0.002742771 | 0.207276 | 0.7581861 | 130.7843
57 | 2.5119 | 0.2075228 | 0.002559528 | 0.2075386 | 0.7066342 | 133.6804
58 | 1.9953 | 0.2078628 | 0.002445064 | 0.2078772 | 0.673932 | 136.6714
59 | 1.5849 | 0.2081053 | 0.002311823 | 0.2081182 | 0.6364674 | 139.8225
60 | 1.2589 | 0.2083934 | 0.002148791 | 0.2084044 | 0.5907689 | 143.1085
61 | 1 | 0.2086363 | 0.002106051 | 0.208647 | 0.5783448 | 146.6396
62 | 0.79433 | 0.2088913 | 0.002188569 | 0.2089027 | 0.6002701 | 150.1257
63 | 0.63096 | 0.2091339 | 0.002109339 | 0.2091445 | 0.5778695 | 153.9217
64 | 0.50119 | 0.2093193 | 0.002161338 | 0.2093305 | 0.5915896 | 158.0728
65 | 0.39811 | 0.2094872 | 0.002202017 | 0.2094988 | 0.6022404 | 162.6239
66 | 0.31623 | 0.2097974 | 0.002366188 | 0.2098107 | 0.64618 | 167.725
67 | 0.25119 | 0.2101753 | 0.002414998 | 0.2101892 | 0.6583224 | 173.4661
68 | 0.19953 | 0.2104549 | 0.002478947 | 0.2104695 | 0.6748554 | 180.0272
69 | 0.15849 | 0.2105661 | 0.002850411 | 0.2105854 | 0.7755595 | 187.6184
70 | 0.12589 | 0.210768 | 0.002887896 | 0.2107878 | 0.7850047 | 196.5045
71 | 0.1 | 0.2110815 | 0.003031932 | 0.2111033 | 0.8229283 | 206.9607
72 | 0.079433 | 0.2115419 | 0.003660356 | 0.2115736 | 0.9913024 | 219.512
73 | 0.063096 | 0.2117312 | 0.003981406 | 0.2117686 | 1.077266 | 234.7482
74 | 0.050119 | 0.2121578 | 0.004341026 | 0.2122022 | 1.172183 | 253.1746
75 | 0.039811 | 0.2125738 | 0.004991302 | 0.2126324 | 1.345077 | 275.711
76 | 0.031623 | 0.213039 | 0.005737344 | 0.2131162 | 1.542657 | 303.4025
77 | 0.025119 | 0.2135257 | 0.006401651 | 0.2136217 | 1.717253 | 337.5291
78 | 0.019953 | 0.2142009 | 0.007163717 | 0.2143207 | 1.915481 | 379.8559
79 | 0.015849 | 0.2151433 | 0.008206539 | 0.2152997 | 2.184462 | 432.5429
80 | 0.012589 | 0.2160191 | 0.009322372 | 0.2162201 | 2.471084 | 498.2151
81 | 0.01 | 0.2169958 | 0.0106535 | 0.2172571 | 2.810705 | 580.2176