## Sheet1
Index | Frequency (Hz) | Z' (Ω) | -Z'' (Ω) | Z (Ω) | -Phase (°) | Time (s)
1 | 1000000 | 1.890539 | -4.414889 | 4.802643 | -66.81847 | 13.61214
2 | 794330 | 1.354462 | -3.669009 | 3.911036 | -69.73772 | 15.44817
3 | 630960 | 1.013993 | -2.973274 | 3.141423 | -71.16878 | 17.30421
4 | 501190 | 0.7768891 | -2.423466 | 2.544945 | -72.22574 | 19.32524
5 | 398110 | 0.6132773 | -1.968541 | 2.061859 | -72.69615 | 21.23128
6 | 316230 | 0.6387008 | -1.478054 | 1.61015 | -66.62972 | 25.59936
7 | 251190 | 0.5090236 | -1.210334 | 1.313017 | -67.1901 | 27.20539
8 | 199530 | 0.4253449 | -0.9887594 | 1.076366 | -66.72357 | 28.90642
9 | 158490 | 0.3633479 | -0.8049463 | 0.8831536 | -65.70587 | 30.60246
10 | 125890 | 0.3196604 | -0.6538742 | 0.7278284 | -63.94732 | 32.21848
11 | 100000 | 0.2884854 | -0.5303244 | 0.6037117 | -61.45473 | 36.47657
12 | 79433 | 0.2657269 | -0.4297066 | 0.5052312 | -58.2677 | 38.06259
13 | 63096 | 0.2490255 | -0.3479713 | 0.4278992 | -54.41062 | 39.77363
14 | 50119 | 0.2365427 | -0.2817179 | 0.3678552 | -49.98171 | 41.48465
15 | 39811 | 0.2272234 | -0.2280427 | 0.3219223 | -45.10311 | 43.08569
16 | 31623 | 0.2200168 | -0.1843228 | 0.2870232 | -39.95516 | 44.68171
17 | 25119 | 0.214539 | -0.1488054 | 0.2610939 | -34.74537 | 46.36775
18 | 19953 | 0.2104656 | -0.1200425 | 0.2422932 | -29.69897 | 47.98378
19 | 15849 | 0.2072129 | -0.09662712 | 0.228635 | -25.00049 | 49.58981
20 | 12589 | 0.2047721 | -0.07769242 | 0.2190153 | -20.77721 | 51.20083
21 | 10000 | 0.202895 | -0.0623186 | 0.2122498 | -17.07419 | 54.18289
22 | 7943.3 | 0.2014311 | -0.04985087 | 0.2075081 | -13.90046 | 55.71392
23 | 6309.6 | 0.2003801 | -0.0397038 | 0.2042757 | -11.20756 | 57.31495
24 | 5011.9 | 0.1996867 | -0.03145251 | 0.2021485 | -8.95108 | 58.91598
25 | 3981.1 | 0.1992527 | -0.02474247 | 0.200783 | -7.078546 | 60.53201
26 | 3162.3 | 0.1989415 | -0.01926091 | 0.1998718 | -5.529965 | 62.11304
27 | 2511.9 | 0.1988581 | -0.01482172 | 0.1994096 | -4.262613 | 63.70907
28 | 1995.3 | 0.1990045 | -0.01125251 | 0.1993223 | -3.236287 | 65.2951
29 | 1584.9 | 0.1990947 | -0.008351216 | 0.1992698 | -2.401918 | 66.85613
30 | 1258.9 | 0.1993415 | -0.006012344 | 0.1994321 | -1.727576 | 68.52216
31 | 1000 | 0.1997476 | -0.004125516 | 0.1997902 | -1.183199 | 70.20319
32 | 794.33 | 0.2000025 | -0.002599734 | 0.2000194 | -0.7447177 | 71.98922
33 | 630.96 | 0.2004227 | -0.001373703 | 0.2004274 | -0.3927008 | 73.58525
34 | 501.19 | 0.2009429 | -0.0003824126 | 0.2009432 | -0.109039 | 75.18628
35 | 398.11 | 0.2013221 | 0.0004123754 | 0.2013225 | 0.1173609 | 76.84231
36 | 316.23 | 0.2017642 | 0.001052689 | 0.2017669 | 0.2989336 | 78.44834
37 | 251.19 | 0.2022884 | 0.001568679 | 0.2022945 | 0.4443008 | 80.09937
38 | 199.53 | 0.2027271 | 0.001942536 | 0.2027364 | 0.5489929 | 81.6904
39 | 158.49 | 0.2031167 | 0.002211706 | 0.2031287 | 0.6238601 | 83.33643
40 | 125.89 | 0.2035992 | 0.002398963 | 0.2036133 | 0.675072 | 85.09746
41 | 100 | 0.2038884 | 0.00253605 | 0.2039042 | 0.7126323 | 86.83349
42 | 79.433 | 0.2043769 | 0.002641445 | 0.2043939 | 0.7404714 | 88.60953
43 | 63.096 | 0.2048187 | 0.002686131 | 0.2048363 | 0.7513726 | 90.42556
44 | 50.119 | 0.2052934 | 0.002732208 | 0.2053116 | 0.7624929 | 92.2566
45 | 39.811 | 0.2055681 | 0.002750919 | 0.2055865 | 0.7666883 | 102.9478
46 | 31.623 | 0.205916 | 0.002848496 | 0.2059357 | 0.7925386 | 104.8488
47 | 25.119 | 0.2063369 | 0.002895029 | 0.2063572 | 0.803841 | 106.7099
48 | 19.953 | 0.2068179 | 0.002985691 | 0.2068395 | 0.8270832 | 110.2119
49 | 15.849 | 0.2071708 | 0.003094323 | 0.2071939 | 0.8557117 | 112.353
50 | 12.589 | 0.2077342 | 0.00309617 | 0.2077572 | 0.8539005 | 114.639
51 | 10 | 0.2080549 | 0.003173428 | 0.2080791 | 0.8738554 | 117.2151
52 | 7.9433 | 0.2086837 | 0.003151944 | 0.2087075 | 0.8653257 | 119.8111
53 | 6.3096 | 0.2093044 | 0.00306064 | 0.2093268 | 0.8377714 | 122.6022
54 | 5.0119 | 0.2096475 | 0.002972394 | 0.2096686 | 0.8122885 | 125.3282
55 | 3.9811 | 0.2101829 | 0.00279391 | 0.2102015 | 0.7615739 | 128.0093
56 | 3.1623 | 0.210607 | 0.002655555 | 0.2106237 | 0.7224075 | 130.7603
57 | 2.5119 | 0.2108607 | 0.00249659 | 0.2108755 | 0.6783501 | 133.5614
58 | 1.9953 | 0.2111547 | 0.002385322 | 0.2111682 | 0.6472178 | 136.6074
59 | 1.5849 | 0.2114977 | 0.002361121 | 0.2115109 | 0.6396129 | 139.7035
60 | 1.2589 | 0.2117599 | 0.002127473 | 0.2117706 | 0.57561 | 142.9195
61 | 1 | 0.2118904 | 0.00216147 | 0.2119014 | 0.5844477 | 146.4506
62 | 0.79433 | 0.212168 | 0.002219099 | 0.2121796 | 0.5992439 | 150.0067
63 | 0.63096 | 0.2124725 | 0.002176564 | 0.2124836 | 0.5869162 | 153.8327
64 | 0.50119 | 0.2125697 | 0.002115731 | 0.2125803 | 0.5702528 | 157.9838
65 | 0.39811 | 0.2129516 | 0.002283489 | 0.2129638 | 0.6143616 | 162.6199
66 | 0.31623 | 0.2131051 | 0.002290423 | 0.2131174 | 0.6157833 | 167.686
67 | 0.25119 | 0.213197 | 0.002459839 | 0.2132112 | 0.6610418 | 173.4121
68 | 0.19953 | 0.2136714 | 0.002663577 | 0.213688 | 0.7141987 | 180.0232
69 | 0.15849 | 0.2138254 | 0.002780055 | 0.2138434 | 0.7448903 | 187.6244
70 | 0.12589 | 0.2141948 | 0.002994645 | 0.2142158 | 0.8009966 | 196.4355
71 | 0.1 | 0.2144314 | 0.003439857 | 0.2144589 | 0.9190464 | 207.1017
72 | 0.079433 | 0.2147629 | 0.003689822 | 0.2147946 | 0.9842969 | 219.613
73 | 0.063096 | 0.2151938 | 0.004168212 | 0.2152342 | 1.109656 | 234.6942
74 | 0.050119 | 0.2155326 | 0.00465668 | 0.2155829 | 1.237709 | 253.0556
75 | 0.039811 | 0.2159548 | 0.005265414 | 0.2160189 | 1.39671 | 275.582
76 | 0.031623 | 0.216436 | 0.006035159 | 0.2165201 | 1.597237 | 303.1885
77 | 0.025119 | 0.2172651 | 0.006830307 | 0.2173725 | 1.800652 | 337.4051
78 | 0.019953 | 0.2178266 | 0.007961755 | 0.2179721 | 2.09328 | 379.8019
79 | 0.015849 | 0.2184149 | 0.008895067 | 0.218596 | 2.332113 | 432.4889
80 | 0.012589 | 0.2192353 | 0.01005944 | 0.219466 | 2.62713 | 498.1511
81 | 0.01 | 0.2205952 | 0.01127238 | 0.220883 | 2.925262 | 580.1936