## Sheet1
Index | Frequency (Hz) | Z' (Ω) | -Z'' (Ω) | Z (Ω) | -Phase (°) | Time (s)
1 | 1000000 | 1.889533 | -4.391109 | 4.780394 | -66.71736 | 18.10022
2 | 794330 | 1.355628 | -3.649449 | 3.893097 | -69.62193 | 20.00126
3 | 630960 | 1.016426 | -2.960874 | 3.130478 | -71.05338 | 21.98729
4 | 501190 | 0.7803382 | -2.411397 | 2.534514 | -72.0682 | 23.99833
5 | 398110 | 0.6184756 | -1.960379 | 2.055626 | -72.49015 | 25.98437
6 | 316230 | 0.6429145 | -1.47164 | 1.605946 | -66.40096 | 30.41245
7 | 251190 | 0.5130872 | -1.203932 | 1.308706 | -66.91745 | 32.01848
8 | 199530 | 0.4297001 | -0.9835688 | 1.073336 | -66.40051 | 33.72951
9 | 158490 | 0.3679415 | -0.8010522 | 0.8815133 | -65.3296 | 35.44554
10 | 125890 | 0.3242739 | -0.6503509 | 0.7267117 | -63.49852 | 37.04157
11 | 100000 | 0.2933482 | -0.5276428 | 0.6037053 | -60.9277 | 41.25965
12 | 79433 | 0.2707137 | -0.4273927 | 0.5059154 | -57.64953 | 42.76568
13 | 63096 | 0.2542929 | -0.3462651 | 0.4296096 | -53.7069 | 44.46671
14 | 50119 | 0.2418947 | -0.2803202 | 0.37026 | -49.20835 | 46.18274
15 | 39811 | 0.2325445 | -0.2267385 | 0.3247881 | -44.27574 | 47.79877
16 | 31623 | 0.2254174 | -0.1832204 | 0.290487 | -39.10439 | 49.4048
17 | 25119 | 0.2199783 | -0.1478902 | 0.2650697 | -33.91272 | 51.02083
18 | 19953 | 0.2159624 | -0.119262 | 0.2467047 | -28.90901 | 52.62686
19 | 15849 | 0.2128103 | -0.0960328 | 0.2334749 | -24.28776 | 54.23789
20 | 12589 | 0.2103183 | -0.07715746 | 0.2240247 | -20.14609 | 55.90892
21 | 10000 | 0.208427 | -0.06191826 | 0.2174297 | -16.54532 | 58.89098
22 | 7943.3 | 0.2070905 | -0.04952501 | 0.21293 | -13.4495 | 60.40701
23 | 6309.6 | 0.2060855 | -0.03947542 | 0.2098321 | -10.84359 | 62.08804
24 | 5011.9 | 0.2053404 | -0.03125989 | 0.2077062 | -8.655932 | 63.70407
25 | 3981.1 | 0.2048496 | -0.02457105 | 0.2063179 | -6.839768 | 65.3051
26 | 3162.3 | 0.2046029 | -0.01914386 | 0.2054965 | -5.345372 | 66.97613
27 | 2511.9 | 0.2046299 | -0.01474905 | 0.2051608 | -4.122562 | 68.58715
28 | 1995.3 | 0.2045979 | -0.01117322 | 0.2049027 | -3.125855 | 70.20318
29 | 1584.9 | 0.2048824 | -0.008307882 | 0.2050508 | -2.322044 | 71.76422
30 | 1258.9 | 0.2050379 | -0.005989273 | 0.2051254 | -1.673166 | 73.33024
31 | 1000 | 0.205333 | -0.004105613 | 0.205374 | -1.145471 | 74.95627
32 | 794.33 | 0.2057448 | -0.00258797 | 0.2057611 | -0.7206593 | 76.74231
33 | 630.96 | 0.20611 | -0.00137527 | 0.2061146 | -0.3823006 | 78.32833
34 | 501.19 | 0.206475 | -0.0003918014 | 0.2064754 | -0.1087228 | 79.95437
35 | 398.11 | 0.2068855 | 0.0003876281 | 0.2068859 | 0.1073513 | 81.5354
36 | 316.23 | 0.2074279 | 0.001033701 | 0.2074305 | 0.2855266 | 83.14142
37 | 251.19 | 0.2079236 | 0.001576382 | 0.2079296 | 0.4343821 | 84.77246
38 | 199.53 | 0.2083171 | 0.001914541 | 0.2083259 | 0.5265629 | 86.39349
39 | 158.49 | 0.2087452 | 0.002191353 | 0.2087567 | 0.6014543 | 88.02451
40 | 125.89 | 0.2092754 | 0.002371767 | 0.2092889 | 0.6493185 | 89.70555
41 | 100 | 0.2096233 | 0.002501051 | 0.2096382 | 0.6835734 | 91.36158
42 | 79.433 | 0.2100466 | 0.002618474 | 0.2100629 | 0.7142214 | 93.15761
43 | 63.096 | 0.2103714 | 0.002701407 | 0.2103887 | 0.7357024 | 94.90864
44 | 50.119 | 0.2108528 | 0.002705615 | 0.2108701 | 0.7351662 | 96.66468
45 | 39.811 | 0.2113247 | 0.002747901 | 0.2113426 | 0.7449874 | 106.0459
46 | 31.623 | 0.2116388 | 0.002813816 | 0.2116575 | 0.7617237 | 107.9519
47 | 25.119 | 0.2120977 | 0.002883577 | 0.2121173 | 0.7789176 | 109.8079
48 | 19.953 | 0.2124269 | 0.002906483 | 0.2124467 | 0.7838877 | 113.24
49 | 15.849 | 0.212812 | 0.003065613 | 0.2128341 | 0.8253036 | 115.376
50 | 12.589 | 0.213225 | 0.003043244 | 0.2132467 | 0.8176957 | 117.6321
51 | 10 | 0.2136386 | 0.003149529 | 0.2136618 | 0.8446117 | 120.2131
52 | 7.9433 | 0.2141774 | 0.003155417 | 0.2142006 | 0.8440621 | 122.8792
53 | 6.3096 | 0.2145989 | 0.003096949 | 0.2146213 | 0.8267972 | 125.6502
54 | 5.0119 | 0.2151468 | 0.002918476 | 0.2151666 | 0.777172 | 128.3513
55 | 3.9811 | 0.2156168 | 0.002803899 | 0.2156351 | 0.7450369 | 131.0523
56 | 3.1623 | 0.2160785 | 0.002669432 | 0.216095 | 0.7077956 | 133.8184
57 | 2.5119 | 0.2162394 | 0.002541738 | 0.2162544 | 0.6734395 | 136.7044
58 | 1.9953 | 0.2165237 | 0.002335481 | 0.2165363 | 0.6179832 | 139.6555
59 | 1.5849 | 0.2167376 | 0.002297022 | 0.2167498 | 0.6072075 | 142.7165
60 | 1.2589 | 0.2170771 | 0.002122311 | 0.2170875 | 0.5601491 | 145.8976
61 | 1 | 0.2173016 | 0.002144254 | 0.2173122 | 0.5653559 | 149.5037
62 | 0.79433 | 0.2175714 | 0.002177962 | 0.2175823 | 0.5735306 | 152.9997
63 | 0.63096 | 0.2176471 | 0.002120474 | 0.2176574 | 0.558199 | 156.8358
64 | 0.50119 | 0.2178676 | 0.002235072 | 0.2178791 | 0.5877682 | 160.8969
65 | 0.39811 | 0.2180456 | 0.002288099 | 0.2180576 | 0.6012211 | 165.3879
66 | 0.31623 | 0.2183159 | 0.002377489 | 0.2183289 | 0.623934 | 170.549
67 | 0.25119 | 0.218534 | 0.002419451 | 0.2185474 | 0.6343118 | 176.2752
68 | 0.19953 | 0.2188362 | 0.002607712 | 0.2188518 | 0.6827198 | 182.8263
69 | 0.15849 | 0.2189118 | 0.002928461 | 0.2189314 | 0.7664203 | 190.4974
70 | 0.12589 | 0.2193442 | 0.003153581 | 0.2193669 | 0.823703 | 199.2986
71 | 0.1 | 0.2195195 | 0.003509182 | 0.2195475 | 0.9158377 | 209.8348
72 | 0.079433 | 0.219911 | 0.003832262 | 0.2199444 | 0.9983591 | 222.401
73 | 0.063096 | 0.2200989 | 0.004273377 | 0.2201404 | 1.112298 | 237.4773
74 | 0.050119 | 0.2204887 | 0.004844613 | 0.220542 | 1.258709 | 255.8936
75 | 0.039811 | 0.2206902 | 0.0054204 | 0.2207567 | 1.406966 | 278.345
76 | 0.031623 | 0.2212173 | 0.006056424 | 0.2213002 | 1.568236 | 306.0366
77 | 0.025119 | 0.2218398 | 0.007054072 | 0.2219519 | 1.821281 | 340.1432
78 | 0.019953 | 0.2225927 | 0.008242111 | 0.2227453 | 2.120566 | 382.53
79 | 0.015849 | 0.2233166 | 0.009470751 | 0.2235174 | 2.428431 | 435.2319
80 | 0.012589 | 0.2241244 | 0.01105094 | 0.2243967 | 2.822806 | 500.8942
81 | 0.01 | 0.2250294 | 0.0126573 | 0.2253851 | 3.219342 | 582.8317