## Sheet1
Index | Frequency (Hz) | Z' (Ω) | -Z'' (Ω) | Z (Ω) | -Phase (°) | Time (s)
1 | 1000000 | 1.874819 | -4.387171 | 4.770976 | -66.86098 | 12.31912
2 | 794330 | 1.34398 | -3.648965 | 3.888602 | -69.78034 | 14.15515
3 | 630960 | 1.002637 | -2.959802 | 3.125013 | -71.28612 | 15.98118
4 | 501190 | 0.7672037 | -2.411959 | 2.531037 | -72.35501 | 18.07222
5 | 398110 | 0.6044146 | -1.96128 | 2.052301 | -72.87209 | 19.98826
6 | 316230 | 0.6288245 | -1.473306 | 1.60189 | -66.88664 | 24.37634
7 | 251190 | 0.4992202 | -1.205878 | 1.30513 | -67.51099 | 26.01237
8 | 199530 | 0.4154026 | -0.9859236 | 1.069862 | -67.15268 | 27.7934
9 | 158490 | 0.3530955 | -0.8023827 | 0.8766382 | -66.24768 | 29.57443
10 | 125890 | 0.3093832 | -0.6515325 | 0.7212576 | -64.59908 | 31.17546
11 | 100000 | 0.2783485 | -0.528453 | 0.5972775 | -62.22318 | 35.36354
12 | 79433 | 0.2557407 | -0.428144 | 0.4987089 | -59.14911 | 36.87457
13 | 63096 | 0.2392033 | -0.3468021 | 0.4212955 | -55.40441 | 38.6606
14 | 50119 | 0.2268258 | -0.2807213 | 0.3609077 | -51.06143 | 40.44163
15 | 39811 | 0.2173807 | -0.2270243 | 0.3143158 | -46.24312 | 42.04266
16 | 31623 | 0.2103383 | -0.1835315 | 0.2791523 | -41.10645 | 43.6437
17 | 25119 | 0.2048649 | -0.1481319 | 0.2528096 | -35.86961 | 45.31973
18 | 19953 | 0.2008637 | -0.1194628 | 0.2337041 | -30.74188 | 46.93076
19 | 15849 | 0.1976046 | -0.09608964 | 0.2197289 | -25.93237 | 48.60179
20 | 12589 | 0.1952024 | -0.07725461 | 0.209934 | -21.59201 | 50.21782
21 | 10000 | 0.193352 | -0.06197975 | 0.203043 | -17.77346 | 53.11487
22 | 7943.3 | 0.1921295 | -0.0495902 | 0.1984261 | -14.47264 | 54.6409
23 | 6309.6 | 0.1911285 | -0.03949183 | 0.1951659 | -11.67442 | 56.28193
24 | 5011.9 | 0.1905324 | -0.03125839 | 0.1930795 | -9.316839 | 57.95296
25 | 3981.1 | 0.1901478 | -0.02458406 | 0.1917305 | -7.36686 | 59.61899
26 | 3162.3 | 0.189902 | -0.01915442 | 0.1908656 | -5.759645 | 61.24502
27 | 2511.9 | 0.1897678 | -0.01473242 | 0.1903388 | -4.439193 | 62.95605
28 | 1995.3 | 0.1898842 | -0.01119016 | 0.1902137 | -3.372626 | 64.63708
29 | 1584.9 | 0.1900121 | -0.008295986 | 0.1901931 | -2.499963 | 66.28311
30 | 1258.9 | 0.1903005 | -0.005975403 | 0.1903943 | -1.798487 | 67.86414
31 | 1000 | 0.1906978 | -0.004102471 | 0.1907419 | -1.232411 | 69.48517
32 | 794.33 | 0.1909599 | -0.00257512 | 0.1909772 | -0.7725946 | 71.1762
33 | 630.96 | 0.1914757 | -0.001343523 | 0.1914804 | -0.4020193 | 72.84224
34 | 501.19 | 0.1918725 | -0.0003644675 | 0.1918728 | -0.1088349 | 74.44826
35 | 398.11 | 0.192149 | 0.000406541 | 0.1921495 | 0.1212239 | 76.03929
36 | 316.23 | 0.1927258 | 0.001044482 | 0.1927286 | 0.3105128 | 77.71533
37 | 251.19 | 0.1931077 | 0.001532952 | 0.1931138 | 0.454823 | 79.35635
38 | 199.53 | 0.1936512 | 0.001917518 | 0.1936607 | 0.5673195 | 80.96238
39 | 158.49 | 0.1941185 | 0.002231096 | 0.1941314 | 0.6584986 | 82.61342
40 | 125.89 | 0.1944673 | 0.002375673 | 0.1944818 | 0.6999083 | 84.29445
41 | 100 | 0.1948938 | 0.002533099 | 0.1949103 | 0.7446501 | 86.03048
42 | 79.433 | 0.1953517 | 0.002624694 | 0.1953693 | 0.7697647 | 87.72651
43 | 63.096 | 0.1957013 | 0.002721007 | 0.1957202 | 0.7965822 | 89.47254
44 | 50.119 | 0.1961626 | 0.002722564 | 0.1961815 | 0.7951638 | 91.22358
45 | 39.811 | 0.1965588 | 0.002780074 | 0.1965784 | 0.8103221 | 100.6798
46 | 31.623 | 0.1968736 | 0.002836841 | 0.196894 | 0.8255437 | 102.6558
47 | 25.119 | 0.1973657 | 0.002884753 | 0.1973868 | 0.8373915 | 104.5018
48 | 19.953 | 0.1975547 | 0.003001542 | 0.1975775 | 0.8704547 | 107.9939
49 | 15.849 | 0.1980441 | 0.003078116 | 0.1980681 | 0.8904523 | 110.1399
50 | 12.589 | 0.1984534 | 0.003102026 | 0.1984776 | 0.8955179 | 112.401
51 | 10 | 0.198883 | 0.00317002 | 0.1989082 | 0.9131671 | 115.072
52 | 7.9433 | 0.1996158 | 0.003116302 | 0.1996401 | 0.8944005 | 117.6581
53 | 6.3096 | 0.2000288 | 0.003044095 | 0.200052 | 0.8718758 | 120.4291
54 | 5.0119 | 0.2005389 | 0.002925747 | 0.2005603 | 0.835853 | 123.1552
55 | 3.9811 | 0.2009486 | 0.002824164 | 0.2009684 | 0.8051911 | 125.8512
56 | 3.1623 | 0.2013354 | 0.002617767 | 0.2013524 | 0.7449189 | 128.6873
57 | 2.5119 | 0.201744 | 0.002516355 | 0.2017597 | 0.7146139 | 131.5583
58 | 1.9953 | 0.2019564 | 0.002338364 | 0.2019699 | 0.6633728 | 134.5094
59 | 1.5849 | 0.2020585 | 0.002291944 | 0.2020715 | 0.6498767 | 137.5854
60 | 1.2589 | 0.202358 | 0.00216731 | 0.2023696 | 0.61363 | 140.7915
61 | 1 | 0.2026578 | 0.002220692 | 0.2026699 | 0.627813 | 144.4576
62 | 0.79433 | 0.2028787 | 0.002126473 | 0.2028898 | 0.6005238 | 147.9486
63 | 0.63096 | 0.2029609 | 0.002646387 | 0.2029782 | 0.7470316 | 151.7697
64 | 0.50119 | 0.2033123 | 0.002065067 | 0.2033228 | 0.5819398 | 155.8708
65 | 0.39811 | 0.2035556 | 0.002322797 | 0.2035689 | 0.6537805 | 160.3619
66 | 0.31623 | 0.2037844 | 0.002283707 | 0.2037972 | 0.6420576 | 165.4529
67 | 0.25119 | 0.2036935 | 0.002273528 | 0.2037062 | 0.6394812 | 171.1591
68 | 0.19953 | 0.2041392 | 0.003077599 | 0.2041623 | 0.8637249 | 177.6852
69 | 0.15849 | 0.2040934 | 0.002619187 | 0.2041102 | 0.735252 | 185.2863
70 | 0.12589 | 0.20479 | 0.003217952 | 0.2048153 | 0.9002387 | 194.1125
71 | 0.1 | 0.2038036 | 0.003965474 | 0.2038421 | 1.114682 | 204.5637
72 | 0.079433 | 0.2043109 | 0.003699254 | 0.2043444 | 1.037284 | 217.0699
73 | 0.063096 | 0.2053683 | 0.003634463 | 0.2054005 | 1.013874 | 232.1512
74 | 0.050119 | 0.2063282 | 0.004173037 | 0.2063704 | 1.158663 | 250.5875
75 | 0.039811 | 0.2074305 | 0.005440803 | 0.2075019 | 1.502496 | 273.0889
76 | 0.031623 | 0.2078898 | 0.007186252 | 0.208014 | 1.979789 | 300.7705
77 | 0.025119 | 0.2080751 | 0.008851309 | 0.2082633 | 2.435838 | 334.9621
78 | 0.019953 | 0.2075644 | 0.01005959 | 0.207808 | 2.774663 | 377.3489
79 | 0.015849 | 0.2078619 | 0.01129415 | 0.2081685 | 3.110102 | 430.0458
80 | 0.012589 | 0.2254156 | 0.01278538 | 0.2257779 | 3.246289 | 495.6381
81 | 0.01 | 0.211901 | 0.008006568 | 0.2120522 | 2.163862 | 577.6456