## Sheet1
Index | Frequency (Hz) | Z' (Ω) | -Z'' (Ω) | Z (Ω) | -Phase (°) | Time (s)
1 | 1000000 | 1.865715 | -4.319031 | 4.704776 | -66.63685 | 13.73414
2 | 794330 | 1.340991 | -3.591002 | 3.833217 | -69.52281 | 15.57518
3 | 630960 | 1.005782 | -2.915628 | 3.084231 | -70.9675 | 17.65622
4 | 501190 | 0.7730911 | -2.37713 | 2.499683 | -71.98442 | 19.61225
5 | 398110 | 0.6111407 | -1.93271 | 2.027032 | -72.45256 | 21.59829
6 | 316230 | 0.6340423 | -1.450823 | 1.583318 | -66.39359 | 26.02137
7 | 251190 | 0.5059538 | -1.188771 | 1.291962 | -66.94487 | 27.6274
8 | 199530 | 0.4230093 | -0.9720944 | 1.060144 | -66.48361 | 29.32843
9 | 158490 | 0.3613254 | -0.7916756 | 0.8702335 | -65.46777 | 31.02946
10 | 125890 | 0.3178001 | -0.6430643 | 0.7173065 | -63.70158 | 32.63049
11 | 100000 | 0.2868658 | -0.5215047 | 0.5951967 | -61.18598 | 36.82857
12 | 79433 | 0.2644287 | -0.4225753 | 0.4984901 | -57.96351 | 38.3396
13 | 63096 | 0.2480005 | -0.3423216 | 0.4227154 | -54.07794 | 40.04063
14 | 50119 | 0.2355783 | -0.2769337 | 0.3635786 | -49.61329 | 41.67666
15 | 39811 | 0.2262316 | -0.2239889 | 0.3183579 | -44.7146 | 43.38269
16 | 31623 | 0.2193388 | -0.181041 | 0.2844035 | -39.53608 | 44.98872
17 | 25119 | 0.2139234 | -0.1459899 | 0.2589909 | -34.31119 | 46.59475
18 | 19953 | 0.2099616 | -0.1176384 | 0.2406713 | -29.26127 | 48.20578
19 | 15849 | 0.207063 | -0.09469761 | 0.22769 | -24.57638 | 49.82681
20 | 12589 | 0.204658 | -0.07603563 | 0.2183262 | -20.38131 | 51.42284
21 | 10000 | 0.2030213 | -0.06099913 | 0.2119871 | -16.72325 | 54.3899
22 | 7943.3 | 0.2017754 | -0.04878446 | 0.2075891 | -13.59191 | 55.98593
23 | 6309.6 | 0.2008517 | -0.03882712 | 0.2045702 | -10.94103 | 57.58696
24 | 5011.9 | 0.2001004 | -0.0307029 | 0.2024422 | -8.723288 | 59.19798
25 | 3981.1 | 0.1998025 | -0.02413187 | 0.2012545 | -6.886749 | 60.77902
26 | 3162.3 | 0.1996248 | -0.01877026 | 0.2005053 | -5.371598 | 62.45505
27 | 2511.9 | 0.1995782 | -0.01444795 | 0.2001004 | -4.140557 | 64.05107
28 | 1995.3 | 0.1998376 | -0.01093008 | 0.2001362 | -3.130663 | 65.6621
29 | 1584.9 | 0.1999201 | -0.008093815 | 0.2000839 | -2.318368 | 67.22313
30 | 1258.9 | 0.2001411 | -0.005802488 | 0.2002252 | -1.660653 | 68.79916
31 | 1000 | 0.2006781 | -0.003932956 | 0.2007166 | -1.122758 | 70.41519
32 | 794.33 | 0.2010726 | -0.002473207 | 0.2010878 | -0.7047066 | 72.11622
33 | 630.96 | 0.2014366 | -0.001260995 | 0.2014406 | -0.3586672 | 73.72725
34 | 501.19 | 0.2018863 | -0.0002487846 | 0.2018864 | -0.07060559 | 75.33828
35 | 398.11 | 0.2025305 | 0.0004915795 | 0.2025311 | 0.1390673 | 76.91931
36 | 316.23 | 0.2028854 | 0.00109415 | 0.2028884 | 0.30899 | 78.54034
37 | 251.19 | 0.2034534 | 0.001565282 | 0.2034594 | 0.4408 | 80.17637
38 | 199.53 | 0.2039609 | 0.00196381 | 0.2039703 | 0.5516478 | 81.8574
39 | 158.49 | 0.2043785 | 0.002256477 | 0.204391 | 0.6325584 | 83.50344
40 | 125.89 | 0.2049197 | 0.002429097 | 0.2049341 | 0.6791466 | 85.16946
41 | 100 | 0.2053216 | 0.002566702 | 0.2053377 | 0.7162106 | 86.8355
42 | 79.433 | 0.2058516 | 0.002666083 | 0.2058689 | 0.7420234 | 88.53153
43 | 63.096 | 0.2062419 | 0.002721401 | 0.2062599 | 0.7559847 | 90.29756
44 | 50.119 | 0.2068301 | 0.002731762 | 0.2068481 | 0.7567047 | 92.05859
45 | 39.811 | 0.2072566 | 0.002776934 | 0.2072752 | 0.7676335 | 101.4548
46 | 31.623 | 0.2075881 | 0.002880376 | 0.207608 | 0.7949533 | 103.5008
47 | 25.119 | 0.2080617 | 0.002878562 | 0.2080817 | 0.7926441 | 105.5318
48 | 19.953 | 0.2085305 | 0.003029652 | 0.2085525 | 0.8323679 | 109.0339
49 | 15.849 | 0.2089901 | 0.003113616 | 0.2090133 | 0.8535515 | 111.1699
50 | 12.589 | 0.20937 | 0.003058147 | 0.2093923 | 0.836827 | 113.436
51 | 10 | 0.2098875 | 0.003087966 | 0.2099102 | 0.8429024 | 116.022
52 | 7.9433 | 0.2105423 | 0.003071896 | 0.2105647 | 0.8359092 | 118.6181
53 | 6.3096 | 0.2110387 | 0.003050577 | 0.2110608 | 0.828156 | 121.3291
54 | 5.0119 | 0.2116583 | 0.002946769 | 0.2116788 | 0.7976374 | 124.0352
55 | 3.9811 | 0.2120281 | 0.002856569 | 0.2120473 | 0.7718763 | 126.7262
56 | 3.1623 | 0.2124952 | 0.002640326 | 0.2125116 | 0.7118833 | 129.4773
57 | 2.5119 | 0.2129802 | 0.002602807 | 0.2129961 | 0.7001704 | 132.3533
58 | 1.9953 | 0.213295 | 0.00239273 | 0.2133085 | 0.6427135 | 135.3194
59 | 1.5849 | 0.2135917 | 0.002205655 | 0.2136031 | 0.5916437 | 138.4705
60 | 1.2589 | 0.2138225 | 0.002071638 | 0.2138325 | 0.5550977 | 141.6915
61 | 1 | 0.2141523 | 0.00209562 | 0.2141625 | 0.5606588 | 145.2426
62 | 0.79433 | 0.2145735 | 0.001766765 | 0.2145808 | 0.4717538 | 148.7436
63 | 0.63096 | 0.2142033 | 0.001585246 | 0.2142092 | 0.424019 | 152.5297
64 | 0.50119 | 0.2152683 | 0.002181229 | 0.2152793 | 0.5805358 | 156.6108
65 | 0.39811 | 0.2154851 | 0.002547668 | 0.2155001 | 0.6773732 | 161.1869
66 | 0.31623 | 0.2159839 | 0.003010616 | 0.2160049 | 0.7985984 | 166.273
67 | 0.25119 | 0.2160123 | 0.002173699 | 0.2160233 | 0.5765391 | 172.0091
68 | 0.19953 | 0.2157693 | 0.002505328 | 0.2157839 | 0.6652395 | 178.5852
69 | 0.15849 | 0.2176481 | 0.002392033 | 0.2176613 | 0.6296763 | 186.1663
70 | 0.12589 | 0.2171556 | 0.003667695 | 0.2171866 | 0.9676169 | 195.0375
71 | 0.1 | 0.2182941 | 0.002774812 | 0.2183117 | 0.7282675 | 205.6637
72 | 0.079433 | 0.2217878 | 0.001120354 | 0.2217906 | 0.2894254 | 218.1499
73 | 0.063096 | 0.2233155 | 0.003555139 | 0.2233438 | 0.9120603 | 233.3162
74 | 0.050119 | 0.2234495 | 0.006449342 | 0.2235426 | 1.653248 | 251.6776
75 | 0.039811 | 0.2215818 | 0.007433577 | 0.2217064 | 1.921426 | 274.149
76 | 0.031623 | 0.2235181 | 0.006990006 | 0.2236274 | 1.791208 | 301.7755
77 | 0.025119 | 0.2420787 | 0.01011646 | 0.24229 | 2.392996 | 335.9021
78 | 0.019953 | 0.2595653 | 0.005492531 | 0.2596234 | 1.212226 | 378.2989
79 | 0.015849 | 0.2648515 | 0.008005626 | 0.2649724 | 1.731344 | 430.9859
80 | 0.012589 | 0.2576751 | 5.358772e-05 | 0.2576751 | 0.01191559 | 496.6531
81 | 0.01 | 0.2592424 | -0.0004454699 | 0.2592428 | -0.09845426 | 578.6656