## Sheet1
Index | Frequency (Hz) | Z' (Ω) | -Z'' (Ω) | Z (Ω) | -Phase (°) | Time (s)
1 | 1000000 | 1.871879 | -4.329563 | 4.71689 | -66.61884 | 13.60214
2 | 794330 | 1.344318 | -3.60117 | 3.843906 | -69.52938 | 15.42317
3 | 630960 | 1.007032 | -2.921004 | 3.089721 | -70.97809 | 17.33921
4 | 501190 | 0.773879 | -2.381766 | 2.504335 | -72.00008 | 19.47025
5 | 398110 | 0.6113942 | -1.935714 | 2.029974 | -72.47131 | 21.39128
6 | 316230 | 0.6348709 | -1.452995 | 1.58564 | -66.39758 | 25.78437
7 | 251190 | 0.5068919 | -1.190495 | 1.293915 | -66.93654 | 27.40039
8 | 199530 | 0.4233957 | -0.9728394 | 1.060981 | -66.48053 | 29.10643
9 | 158490 | 0.361937 | -0.7925358 | 0.8712699 | -65.45466 | 30.81246
10 | 125890 | 0.3185335 | -0.644052 | 0.7185169 | -63.68405 | 32.41349
11 | 100000 | 0.2875609 | -0.5222507 | 0.5961855 | -61.16201 | 36.67657
12 | 79433 | 0.2650049 | -0.4234355 | 0.499525 | -57.95983 | 38.19259
13 | 63096 | 0.2483221 | -0.3428383 | 0.4233226 | -54.08371 | 39.90363
14 | 50119 | 0.2359934 | -0.2776762 | 0.3644132 | -49.63923 | 41.60966
15 | 39811 | 0.2265285 | -0.2247304 | 0.3190908 | -44.7717 | 43.38069
16 | 31623 | 0.2192207 | -0.1815676 | 0.284648 | -39.63295 | 44.98672
17 | 25119 | 0.2138589 | -0.1467091 | 0.2593438 | -34.45048 | 46.60275
18 | 19953 | 0.2094986 | -0.1182059 | 0.2405458 | -29.4331 | 48.21378
19 | 15849 | 0.2079258 | -0.09512304 | 0.2286515 | -24.58341 | 49.81481
20 | 12589 | 0.2054885 | -0.07651583 | 0.2192719 | -20.42335 | 51.50584
21 | 10000 | 0.2034485 | -0.06137282 | 0.212504 | -16.7866 | 54.4129
22 | 7943.3 | 0.2021457 | -0.04910148 | 0.2080236 | -13.65282 | 55.92892
23 | 6309.6 | 0.2010864 | -0.03910884 | 0.2048542 | -11.00593 | 57.61495
24 | 5011.9 | 0.2003037 | -0.03096273 | 0.2026826 | -8.787172 | 59.22598
25 | 3981.1 | 0.1998102 | -0.02431997 | 0.2012848 | -6.939639 | 60.83701
26 | 3162.3 | 0.1994884 | -0.01893533 | 0.200385 | -5.42224 | 62.42804
27 | 2511.9 | 0.1994502 | -0.01457807 | 0.1999823 | -4.180388 | 64.02907
28 | 1995.3 | 0.1995327 | -0.0110339 | 0.1998376 | -3.165157 | 65.6301
29 | 1584.9 | 0.1996323 | -0.008192656 | 0.1998004 | -2.350027 | 67.20113
30 | 1258.9 | 0.2007614 | -0.005879358 | 0.2008475 | -1.677444 | 68.78216
31 | 1000 | 0.2010621 | -0.004024844 | 0.2011024 | -1.146789 | 70.39819
32 | 794.33 | 0.2013288 | -0.002532281 | 0.2013447 | -0.7206191 | 72.10922
33 | 630.96 | 0.2016602 | -0.001276507 | 0.2016643 | -0.3626767 | 73.70025
34 | 501.19 | 0.2019738 | -0.0003167523 | 0.2019741 | -0.08985597 | 75.30628
35 | 398.11 | 0.2027948 | 0.0004546809 | 0.2027953 | 0.1284611 | 76.89231
36 | 316.23 | 0.2036141 | 0.001088314 | 0.203617 | 0.306242 | 78.50834
37 | 251.19 | 0.2038852 | 0.001551226 | 0.2038911 | 0.4359168 | 80.13937
38 | 199.53 | 0.2044831 | 0.001942478 | 0.2044924 | 0.5442621 | 81.7454
39 | 158.49 | 0.2047649 | 0.002225385 | 0.204777 | 0.6226661 | 83.38643
40 | 125.89 | 0.2054643 | 0.002442058 | 0.2054788 | 0.6809602 | 85.08246
41 | 100 | 0.20595 | 0.002535498 | 0.2059656 | 0.7053459 | 86.74349
42 | 79.433 | 0.2065029 | 0.002641406 | 0.2065198 | 0.7328379 | 88.43452
43 | 63.096 | 0.2070001 | 0.002705341 | 0.2070178 | 0.7487717 | 90.19056
44 | 50.119 | 0.2081368 | 0.002740367 | 0.2081549 | 0.7543229 | 91.94659
45 | 39.811 | 0.2093434 | 0.002777321 | 0.2093618 | 0.7600881 | 101.3328
46 | 31.623 | 0.2097229 | 0.002818662 | 0.2097419 | 0.7700052 | 103.3738
47 | 25.119 | 0.2102053 | 0.002922834 | 0.2102256 | 0.7966274 | 105.3348
48 | 19.953 | 0.2106522 | 0.002996806 | 0.2106735 | 0.8150531 | 108.7769
49 | 15.849 | 0.2111972 | 0.002969373 | 0.2112181 | 0.8055093 | 110.9229
50 | 12.589 | 0.2115948 | 0.003034631 | 0.2116166 | 0.821663 | 113.184
51 | 10 | 0.212031 | 0.003211749 | 0.2120553 | 0.867824 | 115.76
52 | 7.9433 | 0.21253 | 0.003173476 | 0.2125537 | 0.8554712 | 118.3561
53 | 6.3096 | 0.2131745 | 0.003037079 | 0.2131961 | 0.816233 | 121.0721
54 | 5.0119 | 0.2134831 | 0.003017912 | 0.2135044 | 0.8099101 | 123.7882
55 | 3.9811 | 0.2140496 | 0.002911428 | 0.2140694 | 0.779269 | 126.5542
56 | 3.1623 | 0.2144323 | 0.002639491 | 0.2144486 | 0.7052298 | 129.3603
57 | 2.5119 | 0.2147161 | 0.002554377 | 0.2147313 | 0.681589 | 132.1713
58 | 1.9953 | 0.2149517 | 0.002490378 | 0.2149661 | 0.6637853 | 135.1574
59 | 1.5849 | 0.215151 | 0.002273534 | 0.215163 | 0.6054309 | 138.2534
60 | 1.2589 | 0.2153549 | 0.002137929 | 0.2153655 | 0.5687834 | 141.4595
61 | 1 | 0.2156958 | 0.001968607 | 0.2157048 | 0.5229111 | 145.0606
62 | 0.79433 | 0.2160968 | 0.002134839 | 0.2161073 | 0.5660116 | 148.5416
63 | 0.63096 | 0.2162931 | 0.00188403 | 0.2163013 | 0.4990647 | 152.2877
64 | 0.50119 | 0.2163633 | 0.002412667 | 0.2163767 | 0.6388787 | 156.3738
65 | 0.39811 | 0.2164603 | 0.002574282 | 0.2164756 | 0.6813651 | 160.8449
66 | 0.31623 | 0.2168259 | 0.002757573 | 0.2168435 | 0.7286434 | 165.931
67 | 0.25119 | 0.2176397 | 0.002477316 | 0.2176538 | 0.6521493 | 171.6671
68 | 0.19953 | 0.217267 | 0.002183879 | 0.217278 | 0.5758944 | 178.2282
69 | 0.15849 | 0.2186938 | 0.003120665 | 0.2187161 | 0.8175301 | 185.8193
70 | 0.12589 | 0.2173657 | 0.003247468 | 0.21739 | 0.8559418 | 194.6255
71 | 0.1 | 0.2184908 | 0.001980305 | 0.2184998 | 0.5192896 | 205.1367
72 | 0.079433 | 0.2206872 | 0.003065987 | 0.2207085 | 0.7959538 | 217.6929
73 | 0.063096 | 0.2206457 | 0.005578167 | 0.2207162 | 1.448192 | 232.7792
74 | 0.050119 | 0.2191248 | 0.006634206 | 0.2192252 | 1.734153 | 251.1955
75 | 0.039811 | 0.2178195 | 0.006367964 | 0.2179126 | 1.674568 | 273.647
76 | 0.031623 | 0.2176606 | 0.005442039 | 0.2177287 | 1.432234 | 301.2485
77 | 0.025119 | 0.2182386 | 0.004468906 | 0.2182843 | 1.173091 | 335.3601
78 | 0.019953 | 0.2195905 | 0.00336003 | 0.2196162 | 0.8766343 | 377.6519
79 | 0.015849 | 0.2215115 | 0.002516778 | 0.2215258 | 0.6509573 | 430.3239
80 | 0.012589 | 0.2247713 | 0.001873093 | 0.2247791 | 0.4774536 | 495.9111
81 | 0.01 | 0.2288803 | 0.002163165 | 0.2288905 | 0.5414905 | 577.9136