## Sheet1
Index | Frequency (Hz) | Z' (Ω) | -Z'' (Ω) | Z (Ω) | -Phase (°) | Time (s)
1 | 1000000 | 1.867401 | -4.333623 | 4.718842 | -66.68831 | 14.24615
2 | 794330 | 1.339558 | -3.605086 | 3.845915 | -69.61622 | 16.07718
3 | 630960 | 1.002142 | -2.924198 | 3.091153 | -71.08308 | 17.92822
4 | 501190 | 0.7674991 | -2.384496 | 2.50497 | -72.15816 | 19.98425
5 | 398110 | 0.605482 | -1.937755 | 2.030148 | -72.64776 | 21.83029
6 | 316230 | 0.6291382 | -1.455671 | 1.585809 | -66.62609 | 26.21837
7 | 251190 | 0.5003582 | -1.192025 | 1.292781 | -67.22954 | 27.8994
8 | 199530 | 0.4171099 | -0.9744363 | 1.059956 | -66.82653 | 29.68543
9 | 158490 | 0.3555536 | -0.793739 | 0.8697356 | -65.87012 | 31.29646
10 | 125890 | 0.3121649 | -0.6449859 | 0.7165569 | -64.17361 | 32.90249
11 | 100000 | 0.2810071 | -0.5229063 | 0.5936295 | -61.74665 | 37.08057
12 | 79433 | 0.2583614 | -0.4239685 | 0.4964876 | -58.64237 | 38.5866
13 | 63096 | 0.2417638 | -0.3436165 | 0.4201453 | -54.87032 | 40.30263
14 | 50119 | 0.2292473 | -0.2783798 | 0.360624 | -50.52835 | 42.00366
15 | 39811 | 0.2197491 | -0.2254233 | 0.31481 | -45.73025 | 43.69469
16 | 31623 | 0.2123915 | -0.1823318 | 0.2799197 | -40.64511 | 45.28572
17 | 25119 | 0.2068132 | -0.1473133 | 0.2539152 | -35.46232 | 46.90175
18 | 19953 | 0.2025299 | -0.1188428 | 0.2348233 | -30.40405 | 48.50278
19 | 15849 | 0.1993585 | -0.09579913 | 0.2211816 | -25.66601 | 50.11381
20 | 12589 | 0.19691 | -0.07706177 | 0.2114522 | -21.37316 | 51.71984
21 | 10000 | 0.1948609 | -0.06181677 | 0.2044311 | -17.60087 | 54.6169
22 | 7943.3 | 0.1935019 | -0.04947307 | 0.1997263 | -14.34171 | 56.13292
23 | 6309.6 | 0.1924625 | -0.03942223 | 0.1964585 | -11.57582 | 57.74395
24 | 5011.9 | 0.1917386 | -0.0312265 | 0.1942647 | -9.249969 | 59.44498
25 | 3981.1 | 0.1912398 | -0.02455326 | 0.1928096 | -7.316175 | 61.11101
26 | 3162.3 | 0.1910298 | -0.01913519 | 0.1919857 | -5.720159 | 62.76205
27 | 2511.9 | 0.1908693 | -0.01470492 | 0.1914349 | -4.405469 | 64.36807
28 | 1995.3 | 0.1909641 | -0.01116693 | 0.1912903 | -3.34665 | 65.97411
29 | 1584.9 | 0.1910441 | -0.00830379 | 0.1912245 | -2.488812 | 67.53513
30 | 1258.9 | 0.1912859 | -0.005976615 | 0.1913792 | -1.789591 | 69.18616
31 | 1000 | 0.1917073 | -0.004112929 | 0.1917514 | -1.229047 | 70.80219
32 | 794.33 | 0.1919786 | -0.002589115 | 0.1919961 | -0.7726713 | 72.51322
33 | 630.96 | 0.1923605 | -0.001372489 | 0.1923654 | -0.4087974 | 74.10426
34 | 501.19 | 0.1927841 | -0.0004047279 | 0.1927845 | -0.1202857 | 75.71028
35 | 398.11 | 0.1932426 | 0.000400585 | 0.193243 | 0.1187719 | 77.28632
36 | 316.23 | 0.1936546 | 0.001017743 | 0.1936573 | 0.3011124 | 78.90734
37 | 251.19 | 0.1940621 | 0.001455348 | 0.1940675 | 0.4296756 | 80.53838
38 | 199.53 | 0.1945313 | 0.001910512 | 0.1945407 | 0.5626897 | 82.1544
39 | 158.49 | 0.1949757 | 0.002191751 | 0.194988 | 0.6440435 | 83.85543
40 | 125.89 | 0.1951707 | 0.00235246 | 0.1951849 | 0.6905724 | 85.53647
41 | 100 | 0.1955383 | 0.00249263 | 0.1955542 | 0.7303398 | 87.1925
42 | 79.433 | 0.1961369 | 0.002593537 | 0.1961541 | 0.7575833 | 88.89353
43 | 63.096 | 0.1964088 | 0.002657957 | 0.1964268 | 0.7753239 | 90.65456
44 | 50.119 | 0.1966469 | 0.002715491 | 0.1966657 | 0.7911451 | 92.41059
45 | 39.811 | 0.1968867 | 0.002733105 | 0.1969057 | 0.7953069 | 103.0318
46 | 31.623 | 0.1973982 | 0.002791085 | 0.197418 | 0.8100719 | 104.9378
47 | 25.119 | 0.1978119 | 0.002852992 | 0.1978325 | 0.8263056 | 106.8589
48 | 19.953 | 0.1981128 | 0.002931111 | 0.1981344 | 0.8476388 | 110.3359
49 | 15.849 | 0.1987275 | 0.003022269 | 0.1987505 | 0.8712931 | 112.462
50 | 12.589 | 0.1991168 | 0.003031346 | 0.1991399 | 0.8722013 | 114.738
51 | 10 | 0.1994727 | 0.003086165 | 0.1994966 | 0.8863875 | 117.4041
52 | 7.9433 | 0.2001579 | 0.002977191 | 0.20018 | 0.852167 | 119.9901
53 | 6.3096 | 0.2006531 | 0.002989061 | 0.2006754 | 0.8534524 | 122.7062
54 | 5.0119 | 0.2011491 | 0.002917233 | 0.2011702 | 0.8308933 | 125.4322
55 | 3.9811 | 0.2014567 | 0.002757728 | 0.2014756 | 0.7842691 | 128.1383
56 | 3.1623 | 0.2018648 | 0.002631762 | 0.201882 | 0.746937 | 130.9443
57 | 2.5119 | 0.202107 | 0.002484158 | 0.2021223 | 0.7042041 | 133.7454
58 | 1.9953 | 0.2023884 | 0.002354646 | 0.2024021 | 0.6665657 | 136.7214
59 | 1.5849 | 0.2027225 | 0.002295052 | 0.2027355 | 0.6486264 | 139.8125
60 | 1.2589 | 0.2030242 | 0.002089947 | 0.2030349 | 0.5897865 | 143.0335
61 | 1 | 0.2032057 | 0.002212065 | 0.2032177 | 0.6236883 | 146.6346
62 | 0.79433 | 0.2032817 | 0.002206885 | 0.2032937 | 0.621995 | 150.2607
63 | 0.63096 | 0.2037037 | 0.002200575 | 0.2037156 | 0.618932 | 153.9867
64 | 0.50119 | 0.2038472 | 0.002079441 | 0.2038579 | 0.5844527 | 158.0828
65 | 0.39811 | 0.2040353 | 0.002037723 | 0.2040454 | 0.5722004 | 162.6239
66 | 0.31623 | 0.2042326 | 0.001989781 | 0.2042423 | 0.5581989 | 167.785
67 | 0.25119 | 0.2041442 | 0.00245522 | 0.204159 | 0.689057 | 173.5161
68 | 0.19953 | 0.2050375 | 0.002756734 | 0.205056 | 0.7702968 | 180.0722
69 | 0.15849 | 0.2040766 | 0.002732665 | 0.2040949 | 0.7671669 | 187.5734
70 | 0.12589 | 0.2053711 | 0.002511763 | 0.2053864 | 0.7007134 | 196.4445
71 | 0.1 | 0.2054868 | 0.004230366 | 0.2055303 | 1.179384 | 207.0857
72 | 0.079433 | 0.2044743 | 0.00415214 | 0.2045164 | 1.163312 | 219.652
73 | 0.063096 | 0.2047378 | 0.003228025 | 0.2047633 | 0.9032862 | 234.7432
74 | 0.050119 | 0.2059737 | 0.00290908 | 0.2059942 | 0.809166 | 253.0996
75 | 0.039811 | 0.2079137 | 0.003525647 | 0.2079436 | 0.9714864 | 275.621
76 | 0.031623 | 0.2094664 | 0.00527049 | 0.2095327 | 1.441344 | 303.3475
77 | 0.025119 | 0.2105145 | 0.007399764 | 0.2106445 | 2.013167 | 337.4741
78 | 0.019953 | 0.2109755 | 0.009672124 | 0.2111971 | 2.624874 | 379.8459
79 | 0.015849 | 0.2111611 | 0.01200068 | 0.2115018 | 3.252726 | 432.6329
80 | 0.012589 | 0.2112203 | 0.01430287 | 0.211704 | 3.873894 | 498.3101
81 | 0.01 | 0.2113423 | 0.01638238 | 0.2119763 | 4.43247 | 580.3376