## Sheet1
Index | Frequency (Hz) | Z' (Ω) | -Z'' (Ω) | Z (Ω) | -Phase (°) | Time (s)
1 | 1000000 | 1.898325 | -4.320754 | 4.719381 | -66.2817 | 15.27016
2 | 794330 | 1.366815 | -3.600528 | 3.851232 | -69.21248 | 17.12119
3 | 630960 | 1.023904 | -2.925864 | 3.099848 | -70.71254 | 19.09722
4 | 501190 | 0.7851304 | -2.389304 | 2.514996 | -71.80937 | 21.13326
5 | 398110 | 0.618868 | -1.944159 | 2.040283 | -72.3426 | 23.0543
6 | 316230 | 0.6401991 | -1.462356 | 1.596352 | -66.35687 | 27.49238
7 | 251190 | 0.508521 | -1.199835 | 1.303149 | -67.03152 | 30.50444
8 | 199530 | 0.4231374 | -0.9818933 | 1.069186 | -66.68684 | 32.12547
9 | 158490 | 0.3597601 | -0.8008323 | 0.8779292 | -65.80882 | 33.8365
10 | 125890 | 0.3145022 | -0.6512833 | 0.7232438 | -64.22428 | 35.44253
11 | 100000 | 0.2823066 | -0.5287811 | 0.5994218 | -61.90306 | 39.63061
12 | 79433 | 0.2587532 | -0.428854 | 0.5008682 | -58.89492 | 41.14664
13 | 63096 | 0.2415129 | -0.3474869 | 0.4231733 | -55.19965 | 42.87266
14 | 50119 | 0.2286505 | -0.2814445 | 0.3626183 | -50.90899 | 44.6087
15 | 39811 | 0.2189428 | -0.2278519 | 0.3159944 | -46.14232 | 46.31973
16 | 31623 | 0.2115104 | -0.1841878 | 0.2804671 | -41.05005 | 47.93576
17 | 25119 | 0.2059729 | -0.1488073 | 0.2541032 | -35.84663 | 49.56179
18 | 19953 | 0.2015852 | -0.1199631 | 0.2345799 | -30.75683 | 51.17782
19 | 15849 | 0.1983516 | -0.09667758 | 0.2206579 | -25.98484 | 52.79885
20 | 12589 | 0.1957949 | -0.07778736 | 0.2106811 | -21.66743 | 54.40488
21 | 10000 | 0.1939329 | -0.06249138 | 0.2037527 | -17.8606 | 57.32693
22 | 7943.3 | 0.1925597 | -0.05007855 | 0.1989651 | -14.57785 | 58.85796
23 | 6309.6 | 0.1914554 | -0.03994717 | 0.1955784 | -11.78568 | 60.48399
24 | 5011.9 | 0.1906449 | -0.03169109 | 0.193261 | -9.438031 | 62.09002
25 | 3981.1 | 0.1901564 | -0.02494604 | 0.1917857 | -7.473779 | 63.71605
26 | 3162.3 | 0.1898965 | -0.01946552 | 0.1908915 | -5.852718 | 65.31208
27 | 2511.9 | 0.1898042 | -0.01502537 | 0.190398 | -4.526237 | 66.91811
28 | 1995.3 | 0.1898258 | -0.01143106 | 0.1901697 | -3.446115 | 68.52414
29 | 1584.9 | 0.1899664 | -0.008505938 | 0.1901567 | -2.563764 | 70.09517
30 | 1258.9 | 0.190254 | -0.006149937 | 0.1903534 | -1.851434 | 71.6812
31 | 1000 | 0.1905448 | -0.004267688 | 0.1905926 | -1.283056 | 73.30223
32 | 794.33 | 0.1909569 | -0.00270465 | 0.1909761 | -0.8114638 | 74.93826
33 | 630.96 | 0.1912945 | -0.001467249 | 0.1913002 | -0.4394559 | 76.52929
34 | 501.19 | 0.1917046 | -0.0004942988 | 0.1917052 | -0.1477334 | 78.14532
35 | 398.11 | 0.1921116 | 0.0003060856 | 0.1921118 | 0.09128756 | 79.73635
36 | 316.23 | 0.1926472 | 0.0009712257 | 0.1926496 | 0.2888527 | 81.36238
37 | 251.19 | 0.1930295 | 0.001504048 | 0.1930353 | 0.4464284 | 82.99841
38 | 199.53 | 0.1934607 | 0.001825564 | 0.1934693 | 0.5406474 | 84.60944
39 | 158.49 | 0.1938807 | 0.002133089 | 0.1938924 | 0.6303469 | 86.26047
40 | 125.89 | 0.1943256 | 0.002375107 | 0.1943401 | 0.7002518 | 87.9365
41 | 100 | 0.194739 | 0.002536364 | 0.1947555 | 0.7462027 | 89.59753
42 | 79.433 | 0.195124 | 0.002609908 | 0.1951415 | 0.7663217 | 91.31856
43 | 63.096 | 0.1956023 | 0.002683878 | 0.1956207 | 0.7861116 | 93.07959
44 | 50.119 | 0.1960755 | 0.002712803 | 0.1960943 | 0.7926653 | 94.77563
45 | 39.811 | 0.1963136 | 0.002777743 | 0.1963332 | 0.8106538 | 104.4018
46 | 31.623 | 0.1968744 | 0.002865812 | 0.1968952 | 0.8339702 | 106.3428
47 | 25.119 | 0.1972136 | 0.002907965 | 0.197235 | 0.8447798 | 108.2189
48 | 19.953 | 0.1976878 | 0.003031251 | 0.1977111 | 0.8784774 | 111.6759
49 | 15.849 | 0.1981182 | 0.003209948 | 0.1981442 | 0.9282356 | 113.817
50 | 12.589 | 0.1985198 | 0.003236207 | 0.1985461 | 0.9339352 | 116.083
51 | 10 | 0.199013 | 0.003237313 | 0.1990393 | 0.9319392 | 118.6841
52 | 7.9433 | 0.1997484 | 0.003306499 | 0.1997758 | 0.9483487 | 121.2901
53 | 6.3096 | 0.2003084 | 0.003311995 | 0.2003358 | 0.9472695 | 124.0062
54 | 5.0119 | 0.2007359 | 0.003301474 | 0.2007631 | 0.9422503 | 126.7472
55 | 3.9811 | 0.2013832 | 0.003146994 | 0.2014078 | 0.895282 | 129.5333
56 | 3.1623 | 0.2016685 | 0.003067734 | 0.2016919 | 0.8715028 | 132.2793
57 | 2.5119 | 0.2020623 | 0.00291608 | 0.2020833 | 0.8268116 | 135.1004
58 | 1.9953 | 0.2025829 | 0.002719755 | 0.2026012 | 0.7691719 | 138.0964
59 | 1.5849 | 0.2028658 | 0.00269375 | 0.2028836 | 0.7607564 | 141.1625
60 | 1.2589 | 0.2031811 | 0.002517594 | 0.2031967 | 0.709909 | 144.3685
61 | 1 | 0.2033916 | 0.002508093 | 0.2034071 | 0.7064984 | 147.9896
62 | 0.79433 | 0.203736 | 0.002553043 | 0.203752 | 0.7179436 | 151.5207
63 | 0.63096 | 0.2042124 | 0.002577603 | 0.2042287 | 0.7231586 | 155.3668
64 | 0.50119 | 0.2042145 | 0.002595101 | 0.204231 | 0.7280596 | 159.4528
65 | 0.39811 | 0.2045545 | 0.002727 | 0.2045727 | 0.7637882 | 163.9389
66 | 0.31623 | 0.2047955 | 0.00289513 | 0.204816 | 0.8099186 | 169.035
67 | 0.25119 | 0.2052146 | 0.003143004 | 0.2052387 | 0.8774559 | 174.7761
68 | 0.19953 | 0.2055462 | 0.003132696 | 0.2055701 | 0.8731679 | 181.3672
69 | 0.15849 | 0.2059214 | 0.003596944 | 0.2059529 | 1.000715 | 188.9484
70 | 0.12589 | 0.2062297 | 0.00357346 | 0.2062607 | 0.9926973 | 197.7695
71 | 0.1 | 0.2068328 | 0.00398217 | 0.2068711 | 1.102984 | 208.2907
72 | 0.079433 | 0.2070612 | 0.004703465 | 0.2071146 | 1.301269 | 220.882
73 | 0.063096 | 0.2073302 | 0.005072912 | 0.2073923 | 1.401621 | 235.9782
74 | 0.050119 | 0.2068747 | 0.005551199 | 0.2069492 | 1.537085 | 254.3496
75 | 0.039811 | 0.2074498 | 0.006228091 | 0.2075433 | 1.719626 | 276.896
76 | 0.031623 | 0.2079878 | 0.007106457 | 0.2081091 | 1.956902 | 304.5375
77 | 0.025119 | 0.2087189 | 0.007880367 | 0.2088676 | 2.162226 | 338.7341
78 | 0.019953 | 0.2095947 | 0.009049908 | 0.20979 | 2.472389 | 381.1409
79 | 0.015849 | 0.2105183 | 0.01034911 | 0.2107725 | 2.814403 | 433.8729
80 | 0.012589 | 0.2114005 | 0.01188863 | 0.2117345 | 3.21878 | 499.4901
81 | 0.01 | 0.2123916 | 0.01358362 | 0.2128255 | 3.6594 | 581.4126