## Sheet1
Index | Frequency (Hz) | Z' (Ω) | -Z'' (Ω) | Z (Ω) | -Phase (°) | Time (s)
1 | 1000000 | 1.889052 | -4.235883 | 4.638019 | -65.96484 | 13.64614
2 | 794330 | 1.364535 | -3.532146 | 3.786556 | -68.87751 | 15.56717
3 | 630960 | 1.028596 | -2.873047 | 3.051624 | -70.30184 | 17.65321
4 | 501190 | 0.7923984 | -2.347632 | 2.477755 | -71.34887 | 19.78425
5 | 398110 | 0.6284456 | -1.912507 | 2.013114 | -71.80959 | 21.71029
6 | 316230 | 0.6454274 | -1.43603 | 1.574407 | -65.79834 | 26.17837
7 | 251190 | 0.5161838 | -1.17986 | 1.287833 | -66.37082 | 27.8094
8 | 199530 | 0.4314242 | -0.966549 | 1.058463 | -65.94615 | 29.52543
9 | 158490 | 0.3681752 | -0.7888854 | 0.8705706 | -64.9814 | 31.15646
10 | 125890 | 0.3231419 | -0.6419108 | 0.7186586 | -63.27903 | 32.79249
11 | 100000 | 0.2908045 | -0.5216385 | 0.5972219 | -60.86109 | 36.93057
12 | 79433 | 0.2670118 | -0.4233266 | 0.5005005 | -57.75846 | 38.4416
13 | 63096 | 0.2498102 | -0.3436004 | 0.4248133 | -53.98147 | 40.17263
14 | 50119 | 0.2368276 | -0.2787033 | 0.365736 | -49.64385 | 41.79366
15 | 39811 | 0.2268546 | -0.2257979 | 0.3200745 | -44.86625 | 43.50969
16 | 31623 | 0.2193838 | -0.1828507 | 0.2855935 | -39.81033 | 45.12572
17 | 25119 | 0.2134883 | -0.1477523 | 0.2596305 | -34.68657 | 46.73175
18 | 19953 | 0.2090195 | -0.1193227 | 0.2406805 | -29.7207 | 48.35778
19 | 15849 | 0.2055862 | -0.0962429 | 0.2269987 | -25.08612 | 49.95881
20 | 12589 | 0.2029024 | -0.07749954 | 0.2171993 | -20.9046 | 51.59484
21 | 10000 | 0.2007814 | -0.06226988 | 0.2102159 | -17.23063 | 54.6719
22 | 7943.3 | 0.1993612 | -0.04994484 | 0.2055222 | -14.06452 | 56.20293
23 | 6309.6 | 0.1981011 | -0.03983966 | 0.2020674 | -11.37095 | 57.79396
24 | 5011.9 | 0.1973233 | -0.03162309 | 0.1998412 | -9.104818 | 59.41998
25 | 3981.1 | 0.1967161 | -0.02492788 | 0.1982892 | -7.222032 | 61.02602
26 | 3162.3 | 0.196496 | -0.01948485 | 0.1974597 | -5.663026 | 62.64705
27 | 2511.9 | 0.1964015 | -0.01505848 | 0.196978 | -4.3844 | 64.24308
28 | 1995.3 | 0.1962605 | -0.01147388 | 0.1965956 | -3.345847 | 65.8541
29 | 1584.9 | 0.1963219 | -0.008585515 | 0.1965095 | -2.504054 | 67.46014
30 | 1258.9 | 0.1964899 | -0.006259242 | 0.1965896 | -1.824556 | 69.04116
31 | 1000 | 0.196713 | -0.004342024 | 0.196761 | -1.264478 | 70.66719
32 | 794.33 | 0.1969836 | -0.00284653 | 0.1970041 | -0.8279005 | 72.38323
33 | 630.96 | 0.1973045 | -0.001628635 | 0.1973112 | -0.4729328 | 73.98925
34 | 501.19 | 0.1976691 | -0.0006539087 | 0.1976702 | -0.1895394 | 75.61029
35 | 398.11 | 0.1979724 | 0.0001367088 | 0.1979725 | 0.0395653 | 77.19631
36 | 316.23 | 0.1984135 | 0.000768216 | 0.198415 | 0.2218363 | 78.82235
37 | 251.19 | 0.1986964 | 0.001217408 | 0.1987001 | 0.3510454 | 80.45838
38 | 199.53 | 0.1992599 | 0.001669454 | 0.1992669 | 0.4800284 | 82.0844
39 | 158.49 | 0.1995527 | 0.001935433 | 0.1995621 | 0.555686 | 83.73044
40 | 125.89 | 0.1998739 | 0.002144206 | 0.1998854 | 0.614634 | 85.44147
41 | 100 | 0.2003804 | 0.002228916 | 0.2003927 | 0.6372989 | 87.1075
42 | 79.433 | 0.2005878 | 0.0023757 | 0.2006018 | 0.678562 | 88.82853
43 | 63.096 | 0.2011226 | 0.002497345 | 0.2011381 | 0.7114067 | 90.58456
44 | 50.119 | 0.2014575 | 0.002510058 | 0.2014731 | 0.7138394 | 92.3706
45 | 39.811 | 0.2017833 | 0.002568078 | 0.2017996 | 0.729159 | 101.7718
46 | 31.623 | 0.2020841 | 0.00262372 | 0.2021011 | 0.7438471 | 103.7028
47 | 25.119 | 0.2023517 | 0.002713776 | 0.2023699 | 0.7683582 | 105.5538
48 | 19.953 | 0.2027087 | 0.002808653 | 0.2027282 | 0.7938171 | 108.9859
49 | 15.849 | 0.2031533 | 0.002878176 | 0.2031736 | 0.8116843 | 111.1419
50 | 12.589 | 0.2035837 | 0.003029167 | 0.2036062 | 0.8524536 | 113.413
51 | 10 | 0.2040891 | 0.003018903 | 0.2041114 | 0.8474624 | 115.989
52 | 7.9433 | 0.204463 | 0.002946856 | 0.2044842 | 0.8257277 | 118.6051
53 | 6.3096 | 0.2050896 | 0.002970259 | 0.2051111 | 0.8297415 | 121.3161
54 | 5.0119 | 0.2055181 | 0.002832532 | 0.2055376 | 0.789623 | 124.0522
55 | 3.9811 | 0.2059069 | 0.002722552 | 0.2059249 | 0.7575345 | 126.7632
56 | 3.1623 | 0.2062326 | 0.002628289 | 0.2062494 | 0.7301545 | 129.5343
57 | 2.5119 | 0.2067643 | 0.00254818 | 0.20678 | 0.706082 | 132.4703
58 | 1.9953 | 0.2069618 | 0.002507533 | 0.2069769 | 0.6941574 | 135.4464
59 | 1.5849 | 0.2074409 | 0.002356462 | 0.2074542 | 0.6508337 | 138.5275
60 | 1.2589 | 0.2074925 | 0.002379241 | 0.2075062 | 0.6569611 | 141.7685
61 | 1 | 0.2080216 | 0.002327397 | 0.2080346 | 0.6410127 | 145.3796
62 | 0.79433 | 0.2081477 | 0.002397561 | 0.2081615 | 0.6599355 | 148.9606
63 | 0.63096 | 0.2084466 | 0.002425698 | 0.2084607 | 0.6667223 | 152.8117
64 | 0.50119 | 0.2087164 | 0.002486739 | 0.2087312 | 0.6826149 | 156.9228
65 | 0.39811 | 0.2090863 | 0.002695735 | 0.2091036 | 0.7386698 | 161.4889
66 | 0.31623 | 0.2093365 | 0.002773325 | 0.2093549 | 0.7590195 | 166.595
67 | 0.25119 | 0.2098651 | 0.002896836 | 0.209885 | 0.7908223 | 172.3561
68 | 0.19953 | 0.2099722 | 0.003173063 | 0.2099961 | 0.8657782 | 178.9472
69 | 0.15849 | 0.2104722 | 0.003354295 | 0.2104989 | 0.9130456 | 186.5683
70 | 0.12589 | 0.210589 | 0.003669583 | 0.2106209 | 0.9982971 | 195.4045
71 | 0.1 | 0.2108306 | 0.004050613 | 0.2108695 | 1.100668 | 205.9207
72 | 0.079433 | 0.2114935 | 0.004405755 | 0.2115394 | 1.193392 | 218.5269
73 | 0.063096 | 0.2117695 | 0.00512932 | 0.2118316 | 1.387503 | 233.6332
74 | 0.050119 | 0.2119648 | 0.00577536 | 0.2120434 | 1.56074 | 252.0496
75 | 0.039811 | 0.2124317 | 0.006169211 | 0.2125213 | 1.663454 | 274.516
76 | 0.031623 | 0.2132099 | 0.007068104 | 0.213327 | 1.898713 | 302.2225
77 | 0.025119 | 0.2138504 | 0.008024857 | 0.2140009 | 2.149048 | 336.4291
78 | 0.019953 | 0.2145342 | 0.009020925 | 0.2147238 | 2.407805 | 378.7909
79 | 0.015849 | 0.2153554 | 0.01029584 | 0.2156013 | 2.737146 | 431.5129
80 | 0.012589 | 0.2164499 | 0.01161697 | 0.2167615 | 3.072143 | 497.1051
81 | 0.01 | 0.2177958 | 0.01313602 | 0.2181916 | 3.451525 | 579.1376