## Sheet1
Index | Frequency (Hz) | Z' (Ω) | -Z'' (Ω) | Z (Ω) | -Phase (°) | Time (s)
1 | 1000000 | 1.890888 | -4.301872 | 4.699102 | -66.2721 | 14.94117
2 | 794330 | 1.360483 | -3.585216 | 3.834669 | -69.21973 | 16.7772
3 | 630960 | 1.019257 | -2.91397 | 3.087087 | -70.72103 | 18.69823
4 | 501190 | 0.7824849 | -2.379618 | 2.504968 | -71.79769 | 20.73427
5 | 398110 | 0.6166414 | -1.936211 | 2.032033 | -72.33445 | 22.69531
6 | 316230 | 0.6374653 | -1.456163 | 1.589583 | -66.35761 | 27.09839
7 | 251190 | 0.5063195 | -1.195177 | 1.298002 | -67.04076 | 28.72442
8 | 199530 | 0.4211598 | -0.9778485 | 1.064689 | -66.69844 | 30.44545
9 | 158490 | 0.3581482 | -0.7974914 | 0.8742212 | -65.81546 | 32.17148
10 | 125890 | 0.3130529 | -0.6482519 | 0.7198838 | -64.22324 | 33.77751
11 | 100000 | 0.281024 | -0.5263632 | 0.5966847 | -61.90235 | 38.00059
12 | 79433 | 0.2575705 | -0.426713 | 0.4984241 | -58.88417 | 39.52162
13 | 63096 | 0.2405046 | -0.3459137 | 0.421306 | -55.19014 | 41.25265
14 | 50119 | 0.2278204 | -0.2803261 | 0.3612269 | -50.89931 | 42.87868
15 | 39811 | 0.218052 | -0.2267993 | 0.3146182 | -46.12649 | 44.59971
16 | 31623 | 0.210776 | -0.1834089 | 0.2794018 | -41.0285 | 46.22074
17 | 25119 | 0.2051928 | -0.1481534 | 0.253088 | -35.83004 | 47.83677
18 | 19953 | 0.200966 | -0.1195438 | 0.2338334 | -30.74613 | 49.4478
19 | 15849 | 0.197675 | -0.09630974 | 0.2198885 | -25.97592 | 51.05383
20 | 12589 | 0.1952711 | -0.07753609 | 0.2101015 | -21.65649 | 52.68486
21 | 10000 | 0.1933535 | -0.06229365 | 0.2031405 | -17.85764 | 55.59192
22 | 7943.3 | 0.1919086 | -0.04991486 | 0.1982938 | -14.57942 | 57.11795
23 | 6309.6 | 0.1908154 | -0.03981348 | 0.1949247 | -11.78563 | 58.74897
24 | 5011.9 | 0.1899873 | -0.03157657 | 0.1925935 | -9.436502 | 60.38001
25 | 3981.1 | 0.1895357 | -0.02487378 | 0.1911609 | -7.476504 | 61.98603
26 | 3162.3 | 0.189193 | -0.01941667 | 0.1901868 | -5.859689 | 63.58706
27 | 2511.9 | 0.1891543 | -0.01498196 | 0.1897467 | -4.528656 | 65.2231
28 | 1995.3 | 0.1892204 | -0.01139617 | 0.1895632 | -3.446588 | 66.84412
29 | 1584.9 | 0.1892436 | -0.008485274 | 0.1894337 | -2.5673 | 68.42515
30 | 1258.9 | 0.1895409 | -0.006135856 | 0.1896402 | -1.854142 | 70.03118
31 | 1000 | 0.1899205 | -0.004258631 | 0.1899682 | -1.284541 | 71.64221
32 | 794.33 | 0.1902561 | -0.002706182 | 0.1902753 | -0.814914 | 73.36824
33 | 630.96 | 0.190537 | -0.001452384 | 0.1905425 | -0.4367334 | 74.96427
34 | 501.19 | 0.1909961 | -0.0004681743 | 0.1909967 | -0.1404445 | 76.59531
35 | 398.11 | 0.1914371 | 0.0003343604 | 0.1914374 | 0.1000716 | 78.18634
36 | 316.23 | 0.1917822 | 0.0009807864 | 0.1917847 | 0.2930118 | 79.82237
37 | 251.19 | 0.1922887 | 0.001502674 | 0.1922946 | 0.4477388 | 81.4734
38 | 199.53 | 0.192798 | 0.001847925 | 0.1928069 | 0.5491502 | 83.08942
39 | 158.49 | 0.1932333 | 0.002149828 | 0.1932452 | 0.6374213 | 84.74546
40 | 125.89 | 0.1937107 | 0.002330964 | 0.1937247 | 0.6894196 | 86.46149
41 | 100 | 0.1940845 | 0.002502282 | 0.1941006 | 0.7386589 | 88.13252
42 | 79.433 | 0.194416 | 0.002617861 | 0.1944336 | 0.7714556 | 89.86355
43 | 63.096 | 0.1948814 | 0.002666994 | 0.1948997 | 0.784056 | 91.61958
44 | 50.119 | 0.1951604 | 0.002762736 | 0.19518 | 0.8110382 | 93.40562
45 | 39.811 | 0.1954833 | 0.002760562 | 0.1955028 | 0.8090616 | 103.8968
46 | 31.623 | 0.1960282 | 0.002843648 | 0.1960488 | 0.8310926 | 105.8278
47 | 25.119 | 0.1964228 | 0.002925044 | 0.1964445 | 0.8531611 | 107.6989
48 | 19.953 | 0.1966405 | 0.002971414 | 0.196663 | 0.8657243 | 111.1509
49 | 15.849 | 0.1971855 | 0.003142612 | 0.1972106 | 0.9130648 | 113.302
50 | 12.589 | 0.1975432 | 0.003295054 | 0.1975707 | 0.9556147 | 115.568
51 | 10 | 0.1981178 | 0.003312655 | 0.1981455 | 0.9579323 | 118.1591
52 | 7.9433 | 0.1986092 | 0.0033556 | 0.1986375 | 0.9679482 | 120.7601
53 | 6.3096 | 0.1993544 | 0.003364433 | 0.1993828 | 0.9668688 | 123.4912
54 | 5.0119 | 0.1996942 | 0.003331534 | 0.199722 | 0.9557871 | 126.2222
55 | 3.9811 | 0.2003265 | 0.003181901 | 0.2003518 | 0.9099851 | 128.9333
56 | 3.1623 | 0.2007291 | 0.003044687 | 0.2007522 | 0.8690037 | 131.6943
57 | 2.5119 | 0.2012696 | 0.002908604 | 0.2012906 | 0.8279398 | 134.5204
58 | 1.9953 | 0.2014908 | 0.0028056 | 0.2015103 | 0.797747 | 137.5164
59 | 1.5849 | 0.2018391 | 0.002691483 | 0.2018571 | 0.7639821 | 140.6175
60 | 1.2589 | 0.2021633 | 0.002606722 | 0.2021801 | 0.7387389 | 143.8185
61 | 1 | 0.2024206 | 0.00259604 | 0.2024373 | 0.7347767 | 147.3646
62 | 0.79433 | 0.2026964 | 0.002575572 | 0.2027127 | 0.7279925 | 150.8757
63 | 0.63096 | 0.2029522 | 0.002660242 | 0.2029696 | 0.7509745 | 154.7067
64 | 0.50119 | 0.2032547 | 0.002674566 | 0.2032723 | 0.7538938 | 158.8678
65 | 0.39811 | 0.2034811 | 0.002797313 | 0.2035003 | 0.787612 | 163.3539
66 | 0.31623 | 0.2038493 | 0.002914117 | 0.2038701 | 0.8190132 | 168.445
67 | 0.25119 | 0.2040429 | 0.003110488 | 0.2040666 | 0.8733657 | 174.1611
68 | 0.19953 | 0.2045478 | 0.003310311 | 0.2045745 | 0.9271688 | 180.7172
69 | 0.15849 | 0.2046441 | 0.003575327 | 0.2046753 | 1.00091 | 188.3334
70 | 0.12589 | 0.2050562 | 0.003737922 | 0.2050902 | 1.044316 | 197.2395
71 | 0.1 | 0.2055205 | 0.004347151 | 0.2055664 | 1.211735 | 207.7557
72 | 0.079433 | 0.205734 | 0.004743122 | 0.2057887 | 1.320699 | 220.327
73 | 0.063096 | 0.2062499 | 0.005116033 | 0.2063133 | 1.420932 | 235.4932
74 | 0.050119 | 0.2066108 | 0.005788665 | 0.2066919 | 1.60485 | 253.9346
75 | 0.039811 | 0.2072749 | 0.006400809 | 0.2073737 | 1.768776 | 276.421
76 | 0.031623 | 0.2081078 | 0.007207323 | 0.2082326 | 1.983512 | 304.1325
77 | 0.025119 | 0.2086429 | 0.008250938 | 0.208806 | 2.264624 | 338.2642
78 | 0.019953 | 0.2095456 | 0.009461073 | 0.2097591 | 2.585173 | 380.6909
79 | 0.015849 | 0.210338 | 0.01081841 | 0.210616 | 2.944327 | 433.3079
80 | 0.012589 | 0.2112303 | 0.01218272 | 0.2115813 | 3.300881 | 498.9001
81 | 0.01 | 0.2124171 | 0.01380422 | 0.2128651 | 3.718218 | 580.9476