## Sheet1
Index | Frequency (Hz) | Z' (Ω) | -Z'' (Ω) | Z (Ω) | -Phase (°) | Time (s)
1 | 1000000 | 1.993315 | -4.301892 | 4.741263 | -65.13899 | 14.83816
2 | 794330 | 1.461912 | -3.588988 | 3.875309 | -67.83732 | 16.6892
3 | 630960 | 1.119889 | -2.919727 | 3.127133 | -69.0152 | 18.61523
4 | 501190 | 0.8829034 | -2.389424 | 2.547325 | -69.72049 | 20.71627
5 | 398110 | 0.715107 | -1.948633 | 2.075704 | -69.84793 | 22.64731
6 | 316230 | 0.5966053 | -1.58804 | 1.69641 | -69.40947 | 24.45834
7 | 251190 | 0.5986648 | -1.205952 | 1.346373 | -63.59905 | 27.5604
8 | 199530 | 0.5095771 | -0.9919111 | 1.115149 | -62.80896 | 29.18143
9 | 158490 | 0.4416349 | -0.8140244 | 0.9261086 | -61.51872 | 30.89746
10 | 125890 | 0.391726 | -0.6655451 | 0.7722691 | -59.51982 | 32.49349
11 | 100000 | 0.3556485 | -0.5431847 | 0.6492577 | -56.78535 | 36.68157
12 | 79433 | 0.3283361 | -0.4421252 | 0.550708 | -53.40126 | 38.1976
13 | 63096 | 0.3083193 | -0.3593657 | 0.4735024 | -49.37192 | 39.92362
14 | 50119 | 0.293445 | -0.2915856 | 0.4136812 | -44.81791 | 41.63466
15 | 39811 | 0.2822135 | -0.2361245 | 0.3679664 | -39.9188 | 43.25069
16 | 31623 | 0.273958 | -0.1910196 | 0.3339783 | -34.88647 | 44.88672
17 | 25119 | 0.2678239 | -0.1543507 | 0.3091178 | -29.95546 | 46.51275
18 | 19953 | 0.2630814 | -0.1244448 | 0.2910298 | -25.31545 | 48.13378
19 | 15849 | 0.2596946 | -0.1003025 | 0.2783916 | -21.11819 | 49.75981
20 | 12589 | 0.2571079 | -0.08069791 | 0.2694748 | -17.42539 | 51.39084
21 | 10000 | 0.2547039 | -0.06472379 | 0.2627989 | -14.25787 | 54.29289
22 | 7943.3 | 0.2531621 | -0.05182805 | 0.2584129 | -11.56988 | 55.82392
23 | 6309.6 | 0.2520684 | -0.04132852 | 0.255434 | -9.311231 | 57.45495
24 | 5011.9 | 0.2513125 | -0.03278027 | 0.2534414 | -7.431493 | 59.07598
25 | 3981.1 | 0.2507736 | -0.02578998 | 0.2520962 | -5.871754 | 60.67201
26 | 3162.3 | 0.2504076 | -0.02013053 | 0.2512155 | -4.596184 | 62.29804
27 | 2511.9 | 0.2502187 | -0.01553245 | 0.2507004 | -3.552106 | 63.89407
28 | 1995.3 | 0.2503506 | -0.01181753 | 0.2506294 | -2.70258 | 65.5101
29 | 1584.9 | 0.250516 | -0.008801002 | 0.2506705 | -2.012059 | 67.11113
30 | 1258.9 | 0.2507218 | -0.006381433 | 0.250803 | -1.457992 | 68.69716
31 | 1000 | 0.2512569 | -0.004446593 | 0.2512962 | -1.01388 | 70.33819
32 | 794.33 | 0.2517489 | -0.002885192 | 0.2517654 | -0.656615 | 72.05422
33 | 630.96 | 0.2520591 | -0.001582867 | 0.2520641 | -0.3597981 | 73.67025
34 | 501.19 | 0.2526558 | -0.0005556398 | 0.2526564 | -0.1260045 | 75.30128
35 | 398.11 | 0.2530622 | 0.0002198486 | 0.2530623 | 0.04977587 | 76.89231
36 | 316.23 | 0.2534667 | 0.000922699 | 0.2534683 | 0.2085739 | 78.49834
37 | 251.19 | 0.2538586 | 0.001517585 | 0.2538631 | 0.3425142 | 80.14937
38 | 199.53 | 0.2542246 | 0.001829373 | 0.2542312 | 0.4122871 | 81.7604
39 | 158.49 | 0.2547994 | 0.002126149 | 0.2548083 | 0.478088 | 83.42143
40 | 125.89 | 0.2552384 | 0.002349674 | 0.2552492 | 0.5274387 | 85.11246
41 | 100 | 0.2554115 | 0.002480904 | 0.2554235 | 0.5565171 | 86.79349
42 | 79.433 | 0.2559107 | 0.002594567 | 0.2559238 | 0.5808772 | 88.49953
43 | 63.096 | 0.2562022 | 0.002672668 | 0.2562161 | 0.5976804 | 90.27556
44 | 50.119 | 0.2565353 | 0.002680206 | 0.2565493 | 0.5985877 | 92.05159
45 | 39.811 | 0.2567058 | 0.002767893 | 0.2567207 | 0.6177594 | 103.0378
46 | 31.623 | 0.2572096 | 0.002845283 | 0.2572253 | 0.6337868 | 104.9438
47 | 25.119 | 0.2574776 | 0.002907792 | 0.257494 | 0.6470355 | 106.8049
48 | 19.953 | 0.2578442 | 0.002969219 | 0.2578613 | 0.6597636 | 110.2419
49 | 15.849 | 0.2584439 | 0.003090302 | 0.2584624 | 0.6850725 | 112.393
50 | 12.589 | 0.2586017 | 0.003203153 | 0.2586215 | 0.7096542 | 114.674
51 | 10 | 0.2592144 | 0.003384176 | 0.2592365 | 0.7479831 | 117.2651
52 | 7.9433 | 0.2598045 | 0.003435566 | 0.2598272 | 0.7576157 | 119.8661
53 | 6.3096 | 0.2602666 | 0.003410769 | 0.260289 | 0.7508127 | 122.5972
54 | 5.0119 | 0.2608015 | 0.003293153 | 0.2608223 | 0.7234381 | 125.2632
55 | 3.9811 | 0.2615936 | 0.003228978 | 0.2616136 | 0.7071939 | 127.9843
56 | 3.1623 | 0.2620187 | 0.003184941 | 0.2620381 | 0.6964185 | 130.7403
57 | 2.5119 | 0.2621092 | 0.002896314 | 0.2621253 | 0.6330941 | 133.6464
58 | 1.9953 | 0.2625815 | 0.002824056 | 0.2625967 | 0.6161906 | 136.6324
59 | 1.5849 | 0.2629049 | 0.002752539 | 0.2629193 | 0.5998486 | 139.7435
60 | 1.2589 | 0.2630263 | 0.002678611 | 0.26304 | 0.5834694 | 142.9695
61 | 1 | 0.263442 | 0.002587672 | 0.2634547 | 0.5627726 | 146.5106
62 | 0.79433 | 0.2636297 | 0.002707822 | 0.2636436 | 0.588482 | 150.0267
63 | 0.63096 | 0.2636839 | 0.002694873 | 0.2636976 | 0.5855477 | 153.8427
64 | 0.50119 | 0.2639824 | 0.002699037 | 0.2639962 | 0.5857891 | 158.0188
65 | 0.39811 | 0.2643327 | 0.002911181 | 0.2643487 | 0.6309913 | 162.5899
66 | 0.31623 | 0.2647386 | 0.002912169 | 0.2647546 | 0.6302378 | 167.671
67 | 0.25119 | 0.26488 | 0.003234688 | 0.2648997 | 0.6996556 | 173.4271
68 | 0.19953 | 0.2654996 | 0.003244162 | 0.2655194 | 0.7000671 | 180.0032
69 | 0.15849 | 0.2655718 | 0.003569997 | 0.2655958 | 0.7701624 | 187.6094
70 | 0.12589 | 0.2659205 | 0.003799084 | 0.2659476 | 0.8185029 | 196.4455
71 | 0.1 | 0.2662755 | 0.004305713 | 0.2663103 | 0.9264002 | 206.9167
72 | 0.079433 | 0.2664081 | 0.004843804 | 0.2664522 | 1.041631 | 219.4929
73 | 0.063096 | 0.266619 | 0.005205281 | 0.2666698 | 1.11846 | 234.5842
74 | 0.050119 | 0.2671185 | 0.005712611 | 0.2671796 | 1.225144 | 252.9406
75 | 0.039811 | 0.2674296 | 0.006372467 | 0.2675055 | 1.365019 | 275.382
76 | 0.031623 | 0.2682377 | 0.007253323 | 0.2683357 | 1.548938 | 303.0885
77 | 0.025119 | 0.2689791 | 0.00818473 | 0.2691036 | 1.742908 | 337.2051
78 | 0.019953 | 0.2694577 | 0.009395331 | 0.2696215 | 1.996955 | 379.6069
79 | 0.015849 | 0.270303 | 0.01092173 | 0.2705235 | 2.313808 | 432.3039
80 | 0.012589 | 0.2708994 | 0.01244074 | 0.271185 | 2.629395 | 497.9161
81 | 0.01 | 0.2720382 | 0.01414092 | 0.2724055 | 2.975635 | 579.9236