## Sheet1
Index | Frequency (Hz) | Z' (Ω) | -Z'' (Ω) | Z (Ω) | -Phase (°) | Time (s)
1 | 1000000 | 1.892255 | -4.292289 | 4.690882 | -66.20972 | 14.84916
2 | 794330 | 1.361297 | -3.577077 | 3.82735 | -69.16511 | 16.7252
3 | 630960 | 1.022686 | -2.905938 | 3.080643 | -70.61152 | 18.68623
4 | 501190 | 0.7856772 | -2.371505 | 2.498265 | -71.67002 | 20.67227
5 | 398110 | 0.6214454 | -1.931872 | 2.029366 | -72.16804 | 22.6083
6 | 316230 | 0.6413047 | -1.452127 | 1.587433 | -66.17224 | 27.00639
7 | 251190 | 0.5110431 | -1.191068 | 1.296074 | -66.77762 | 28.64241
8 | 199530 | 0.4264531 | -0.9752897 | 1.064449 | -66.38227 | 30.34345
9 | 158490 | 0.3634547 | -0.79543 | 0.8745332 | -65.44298 | 32.06948
10 | 125890 | 0.3185048 | -0.6470528 | 0.7211953 | -63.79178 | 33.66551
11 | 100000 | 0.2863197 | -0.5256758 | 0.5985934 | -61.4242 | 37.86859
12 | 79433 | 0.2628347 | -0.4267665 | 0.5012102 | -58.37214 | 39.39461
13 | 63096 | 0.2454243 | -0.3461049 | 0.4242896 | -54.6594 | 41.10065
14 | 50119 | 0.232482 | -0.2807195 | 0.3644878 | -50.36964 | 42.81668
15 | 39811 | 0.2226075 | -0.2275089 | 0.3182992 | -45.62387 | 44.42271
16 | 31623 | 0.2148658 | -0.184013 | 0.2828924 | -40.57705 | 46.02374
17 | 25119 | 0.2091378 | -0.1488014 | 0.2566719 | -35.43182 | 47.64977
18 | 19953 | 0.2047193 | -0.1201391 | 0.2373677 | -30.40645 | 49.2658
19 | 15849 | 0.2013148 | -0.09686812 | 0.2234079 | -25.6958 | 50.89683
20 | 12589 | 0.1987299 | -0.07800439 | 0.2134907 | -21.43073 | 52.51286
21 | 10000 | 0.1968448 | -0.06270601 | 0.2065912 | -17.66957 | 55.46491
22 | 7943.3 | 0.1952516 | -0.05021933 | 0.2016064 | -14.42402 | 56.98594
23 | 6309.6 | 0.1941727 | -0.04007226 | 0.1982646 | -11.66067 | 58.60697
24 | 5011.9 | 0.1933837 | -0.03178617 | 0.1959786 | -9.334152 | 60.213
25 | 3981.1 | 0.1928978 | -0.02502976 | 0.1945149 | -7.393198 | 61.83903
26 | 3162.3 | 0.1925961 | -0.01953583 | 0.1935843 | -5.791941 | 63.43506
27 | 2511.9 | 0.1924984 | -0.0150648 | 0.193087 | -4.47481 | 65.05609
28 | 1995.3 | 0.1925008 | -0.01145938 | 0.1928415 | -3.406739 | 66.66212
29 | 1584.9 | 0.192714 | -0.008538124 | 0.192903 | -2.53681 | 68.23315
30 | 1258.9 | 0.1930751 | -0.006169205 | 0.1931736 | -1.830113 | 69.82418
31 | 1000 | 0.1933321 | -0.004280482 | 0.1933795 | -1.268353 | 71.42521
32 | 794.33 | 0.1936981 | -0.002717047 | 0.1937172 | -0.8036479 | 73.16124
33 | 630.96 | 0.194031 | -0.001473252 | 0.1940366 | -0.435031 | 74.75227
34 | 501.19 | 0.1944794 | -0.0004598675 | 0.19448 | -0.1354818 | 76.3633
35 | 398.11 | 0.1948804 | 0.0003316297 | 0.1948807 | 0.09750064 | 77.94933
36 | 316.23 | 0.1952796 | 0.0009896274 | 0.1952821 | 0.2903579 | 79.56536
37 | 251.19 | 0.1957928 | 0.001551779 | 0.1957989 | 0.454095 | 81.21139
38 | 199.53 | 0.1962907 | 0.001859245 | 0.1962995 | 0.5426835 | 82.83742
39 | 158.49 | 0.1966599 | 0.002164839 | 0.1966718 | 0.6306885 | 84.47845
40 | 125.89 | 0.197148 | 0.002362296 | 0.1971621 | 0.6865052 | 86.16948
41 | 100 | 0.1975118 | 0.002507457 | 0.1975277 | 0.7273436 | 87.85051
42 | 79.433 | 0.1980814 | 0.002622673 | 0.1980988 | 0.7585733 | 89.57654
43 | 63.096 | 0.1985739 | 0.002701657 | 0.1985923 | 0.7794781 | 91.33258
44 | 50.119 | 0.1989378 | 0.002788296 | 0.1989573 | 0.8030004 | 93.11361
45 | 39.811 | 0.1992908 | 0.002766162 | 0.19931 | 0.7952159 | 103.9248
46 | 31.623 | 0.199704 | 0.002886525 | 0.1997249 | 0.8280963 | 105.8408
47 | 25.119 | 0.1999566 | 0.002933057 | 0.1999782 | 0.8403807 | 107.7069
48 | 19.953 | 0.2003052 | 0.003035891 | 0.2003282 | 0.8683269 | 111.1789
49 | 15.849 | 0.2010614 | 0.003181722 | 0.2010865 | 0.9066091 | 113.41
50 | 12.589 | 0.2013925 | 0.003214536 | 0.2014181 | 0.9144517 | 115.686
51 | 10 | 0.2018772 | 0.003323385 | 0.2019046 | 0.9431413 | 118.2671
52 | 7.9433 | 0.2024282 | 0.003420457 | 0.2024571 | 0.9680424 | 120.8831
53 | 6.3096 | 0.2030052 | 0.00342312 | 0.203034 | 0.9660429 | 123.5892
54 | 5.0119 | 0.2034459 | 0.00327624 | 0.2034723 | 0.9225964 | 126.3302
55 | 3.9811 | 0.204126 | 0.003233847 | 0.2041517 | 0.9076268 | 129.0513
56 | 3.1623 | 0.2046593 | 0.003061275 | 0.2046822 | 0.8569612 | 131.8073
57 | 2.5119 | 0.2049951 | 0.002968137 | 0.2050166 | 0.8295315 | 134.6934
58 | 1.9953 | 0.2052464 | 0.002784969 | 0.2052653 | 0.7773933 | 137.6744
59 | 1.5849 | 0.2056762 | 0.002771493 | 0.2056949 | 0.7720157 | 140.7805
60 | 1.2589 | 0.2059695 | 0.002602715 | 0.205986 | 0.7239742 | 144.0166
61 | 1 | 0.2062829 | 0.00263771 | 0.2062998 | 0.7325928 | 147.5676
62 | 0.79433 | 0.2065076 | 0.002584386 | 0.2065238 | 0.7170034 | 151.0587
63 | 0.63096 | 0.2069517 | 0.002652291 | 0.2069687 | 0.734262 | 154.8998
64 | 0.50119 | 0.2071938 | 0.00269135 | 0.2072113 | 0.7442033 | 159.0108
65 | 0.39811 | 0.2075023 | 0.00278901 | 0.2075211 | 0.7700581 | 163.5869
66 | 0.31623 | 0.2077137 | 0.002962562 | 0.2077348 | 0.8171384 | 168.688
67 | 0.25119 | 0.208088 | 0.003147657 | 0.2081118 | 0.8666223 | 174.4241
68 | 0.19953 | 0.2083891 | 0.003319053 | 0.2084155 | 0.9124837 | 181.0102
69 | 0.15849 | 0.2087745 | 0.003504964 | 0.2088039 | 0.961807 | 188.5864
70 | 0.12589 | 0.2091193 | 0.003937061 | 0.2091563 | 1.078573 | 197.4775
71 | 0.1 | 0.2095055 | 0.00429114 | 0.2095494 | 1.173381 | 207.9437
72 | 0.079433 | 0.2098337 | 0.004654713 | 0.2098853 | 1.270776 | 220.515
73 | 0.063096 | 0.2104168 | 0.00510848 | 0.2104788 | 1.390748 | 235.6162
74 | 0.050119 | 0.2109922 | 0.005831332 | 0.2110727 | 1.583119 | 253.9876
75 | 0.039811 | 0.2114154 | 0.006532588 | 0.2115163 | 1.769836 | 276.509
76 | 0.031623 | 0.2118675 | 0.007251166 | 0.2119916 | 1.960183 | 304.2155
77 | 0.025119 | 0.2128849 | 0.008108512 | 0.2130393 | 2.181268 | 338.3672
78 | 0.019953 | 0.2139453 | 0.009200824 | 0.2141431 | 2.462516 | 380.7689
79 | 0.015849 | 0.2152171 | 0.01058418 | 0.2154772 | 2.815486 | 433.4809
80 | 0.012589 | 0.2162491 | 0.01229269 | 0.2165982 | 3.253481 | 499.0781
81 | 0.01 | 0.2178473 | 0.01412485 | 0.2183047 | 3.709769 | 581.1156