## Sheet1
Index | Frequency (Hz) | Z' (Ω) | -Z'' (Ω) | Z (Ω) | -Phase (°) | Time (s)
1 | 1000000 | 1.894649 | -4.336165 | 4.732021 | -66.3975 | 14.89216
2 | 794330 | 1.360594 | -3.615532 | 3.863067 | -69.37773 | 16.73319
3 | 630960 | 1.018771 | -2.936919 | 3.108599 | -70.86914 | 18.68923
4 | 501190 | 0.780765 | -2.398004 | 2.521908 | -71.96529 | 20.66527
5 | 398110 | 0.613417 | -1.950857 | 2.045024 | -72.54505 | 24.08233
6 | 316230 | 0.6357904 | -1.467811 | 1.599593 | -66.57989 | 28.41041
7 | 251190 | 0.5039502 | -1.204068 | 1.305276 | -67.28875 | 30.03144
8 | 199530 | 0.4182164 | -0.9854798 | 1.070549 | -67.00468 | 31.75247
9 | 158490 | 0.3549217 | -0.8042265 | 0.8790618 | -66.18715 | 33.47851
10 | 125890 | 0.3094825 | -0.6538357 | 0.7233814 | -64.67023 | 35.07953
11 | 100000 | 0.2772874 | -0.5313251 | 0.5993285 | -62.44089 | 39.30262
12 | 79433 | 0.2535466 | -0.4310145 | 0.5000593 | -59.5336 | 40.82364
13 | 63096 | 0.2361842 | -0.349577 | 0.4218851 | -55.95592 | 42.54967
14 | 50119 | 0.2229586 | -0.2833808 | 0.3605763 | -51.80501 | 44.2607
15 | 39811 | 0.2130098 | -0.2296368 | 0.3132192 | -47.15118 | 45.88173
16 | 31623 | 0.2054056 | -0.1859656 | 0.2770824 | -42.15637 | 47.52277
17 | 25119 | 0.199472 | -0.1502986 | 0.2497574 | -36.99738 | 49.1388
18 | 19953 | 0.1950049 | -0.12138 | 0.2296955 | -31.90002 | 50.75482
19 | 15849 | 0.1916474 | -0.09787056 | 0.2151914 | -27.05251 | 52.36085
20 | 12589 | 0.1889988 | -0.07876835 | 0.204756 | -22.62473 | 53.98688
21 | 10000 | 0.1868115 | -0.06323809 | 0.1972248 | -18.70162 | 56.90394
22 | 7943.3 | 0.1853385 | -0.05064681 | 0.192134 | -15.28387 | 58.42497
23 | 6309.6 | 0.1842395 | -0.0404246 | 0.1886222 | -12.37535 | 60.051
24 | 5011.9 | 0.1834919 | -0.03206096 | 0.1862718 | -9.911061 | 61.65703
25 | 3981.1 | 0.1829967 | -0.02524197 | 0.1847294 | -7.853634 | 63.26305
26 | 3162.3 | 0.1826706 | -0.01971258 | 0.1837311 | -6.15914 | 64.86908
27 | 2511.9 | 0.182543 | -0.01521703 | 0.1831762 | -4.765236 | 66.47512
28 | 1995.3 | 0.182558 | -0.01157792 | 0.1829248 | -3.628867 | 68.10614
29 | 1584.9 | 0.1827464 | -0.008642611 | 0.1829507 | -2.707667 | 69.68718
30 | 1258.9 | 0.1830146 | -0.006254475 | 0.1831214 | -1.957306 | 71.27321
31 | 1000 | 0.1833365 | -0.004332027 | 0.1833876 | -1.353581 | 72.89424
32 | 794.33 | 0.1836633 | -0.002801769 | 0.1836847 | -0.8739749 | 74.61526
33 | 630.96 | 0.1840574 | -0.001529978 | 0.1840638 | -0.4762604 | 76.23629
34 | 501.19 | 0.1844775 | -0.000516614 | 0.1844782 | -0.1604517 | 77.84733
35 | 398.11 | 0.1849023 | 0.0002721671 | 0.1849025 | 0.08433653 | 79.46336
36 | 316.23 | 0.1853957 | 0.0009325702 | 0.1853981 | 0.2882045 | 81.07438
37 | 251.19 | 0.185838 | 0.001491348 | 0.185844 | 0.459788 | 82.73542
38 | 199.53 | 0.186295 | 0.001821609 | 0.1863039 | 0.5602254 | 84.34645
39 | 158.49 | 0.1867064 | 0.002126718 | 0.1867185 | 0.6526112 | 86.00748
40 | 125.89 | 0.187132 | 0.00232262 | 0.1871464 | 0.7110994 | 87.69351
41 | 100 | 0.1875695 | 0.002430776 | 0.1875852 | 0.7424737 | 89.35954
42 | 79.433 | 0.1880274 | 0.002588952 | 0.1880452 | 0.7888567 | 91.07057
43 | 63.096 | 0.18844 | 0.002664267 | 0.1884588 | 0.8100249 | 92.8366
44 | 50.119 | 0.1888529 | 0.00270194 | 0.1888723 | 0.8196812 | 94.60264
45 | 39.811 | 0.1890763 | 0.002775887 | 0.1890966 | 0.8411167 | 104.1288
46 | 31.623 | 0.1894788 | 0.002819198 | 0.1894998 | 0.8524238 | 106.0598
47 | 25.119 | 0.1898727 | 0.002890284 | 0.1898947 | 0.8721016 | 107.9159
48 | 19.953 | 0.1902773 | 0.002996556 | 0.1903009 | 0.9022401 | 111.3479
49 | 15.849 | 0.1907091 | 0.003120659 | 0.1907346 | 0.937473 | 113.494
50 | 12.589 | 0.1910761 | 0.003260937 | 0.1911039 | 0.9777249 | 115.75
51 | 10 | 0.1916511 | 0.003293907 | 0.1916794 | 0.9846458 | 118.3261
52 | 7.9433 | 0.1922509 | 0.003338614 | 0.1922799 | 0.9948942 | 120.9371
53 | 6.3096 | 0.1927442 | 0.003317531 | 0.1927728 | 0.9860826 | 123.6632
54 | 5.0119 | 0.1933142 | 0.003261474 | 0.1933417 | 0.9665659 | 126.3992
55 | 3.9811 | 0.1938829 | 0.003156085 | 0.1939086 | 0.9325958 | 129.2003
56 | 3.1623 | 0.1943364 | 0.003046935 | 0.1943602 | 0.8982478 | 131.9713
57 | 2.5119 | 0.1946313 | 0.002875017 | 0.1946526 | 0.8462889 | 134.8774
58 | 1.9953 | 0.1951275 | 0.002828684 | 0.195148 | 0.8305353 | 137.8534
59 | 1.5849 | 0.1954803 | 0.002604781 | 0.1954976 | 0.763423 | 140.9395
60 | 1.2589 | 0.1956894 | 0.002552788 | 0.195706 | 0.7473869 | 144.1556
61 | 1 | 0.1960919 | 0.002547353 | 0.1961084 | 0.7442652 | 147.7616
62 | 0.79433 | 0.1962975 | 0.00268443 | 0.1963158 | 0.7834892 | 151.3577
63 | 0.63096 | 0.1967395 | 0.002702374 | 0.196758 | 0.786954 | 155.1988
64 | 0.50119 | 0.1966791 | 0.002648919 | 0.1966969 | 0.7716259 | 159.2998
65 | 0.39811 | 0.1971196 | 0.002748882 | 0.1971388 | 0.798952 | 163.8009
66 | 0.31623 | 0.1973659 | 0.002848373 | 0.1973865 | 0.8268318 | 168.882
67 | 0.25119 | 0.1977826 | 0.003344727 | 0.1978109 | 0.9688439 | 174.5931
68 | 0.19953 | 0.1983354 | 0.003110858 | 0.1983598 | 0.8986013 | 181.1792
69 | 0.15849 | 0.1983379 | 0.003791384 | 0.1983742 | 1.09512 | 188.7604
70 | 0.12589 | 0.1987823 | 0.003494337 | 0.198813 | 1.007082 | 197.5965
71 | 0.1 | 0.1998723 | 0.004168802 | 0.1999158 | 1.194863 | 208.1127
72 | 0.079433 | 0.1997516 | 0.005218697 | 0.1998198 | 1.496565 | 220.709
73 | 0.063096 | 0.1996322 | 0.005390467 | 0.199705 | 1.546724 | 235.8853
74 | 0.050119 | 0.199978 | 0.00545301 | 0.2000523 | 1.561957 | 254.2416
75 | 0.039811 | 0.2008125 | 0.005466937 | 0.2008869 | 1.55944 | 276.713
76 | 0.031623 | 0.2021406 | 0.005947477 | 0.202228 | 1.685298 | 304.3395
77 | 0.025119 | 0.203557 | 0.006625699 | 0.2036648 | 1.864297 | 338.5412
78 | 0.019953 | 0.2053742 | 0.007873791 | 0.2055251 | 2.195574 | 380.8929
79 | 0.015849 | 0.2071592 | 0.009636828 | 0.2073832 | 2.66342 | 433.5949
80 | 0.012589 | 0.2088948 | 0.01178997 | 0.2092272 | 3.230333 | 499.2021
81 | 0.01 | 0.2106659 | 0.01414471 | 0.2111402 | 3.841237 | 581.2096