## Sheet1
Index | Frequency (Hz) | Z' (Ω) | -Z'' (Ω) | Z (Ω) | -Phase (°) | Time (s)
1 | 1000000 | 1.873116 | -4.272543 | 4.665103 | -66.32698 | 14.93216
2 | 794330 | 1.351779 | -3.561591 | 3.809493 | -69.21607 | 16.7832
3 | 630960 | 1.015386 | -2.894587 | 3.067514 | -70.66974 | 18.77423
4 | 501190 | 0.781089 | -2.365349 | 2.490979 | -71.72567 | 20.80527
5 | 398110 | 0.6167578 | -1.927834 | 2.024088 | -72.25935 | 22.72131
6 | 316230 | 0.6365538 | -1.450482 | 1.584013 | -66.3054 | 27.16439
7 | 251190 | 0.505165 | -1.190902 | 1.293615 | -67.01399 | 28.78542
8 | 199530 | 0.4196045 | -0.9761821 | 1.062544 | -66.73992 | 31.88748
9 | 158490 | 0.3555118 | -0.7962243 | 0.8719873 | -65.93938 | 33.53351
10 | 125890 | 0.3100206 | -0.6474992 | 0.7178913 | -64.41505 | 35.13954
11 | 100000 | 0.2776274 | -0.5261324 | 0.5948885 | -62.18047 | 39.36762
12 | 79433 | 0.2538962 | -0.4268146 | 0.4966226 | -59.25315 | 40.88864
13 | 63096 | 0.2365015 | -0.3459395 | 0.419055 | -55.64154 | 42.62467
14 | 50119 | 0.2237395 | -0.2803025 | 0.3586487 | -51.40288 | 44.2457
15 | 39811 | 0.2140055 | -0.2269152 | 0.3119116 | -46.67708 | 45.85174
16 | 31623 | 0.2064357 | -0.1832919 | 0.2760645 | -41.6015 | 47.47776
17 | 25119 | 0.2009125 | -0.1480111 | 0.2495458 | -36.37887 | 49.08379
18 | 19953 | 0.1966851 | -0.1193071 | 0.2300417 | -31.24056 | 50.73483
19 | 15849 | 0.1934406 | -0.0960708 | 0.2159835 | -26.41094 | 52.35586
20 | 12589 | 0.1910587 | -0.07728461 | 0.2060979 | -22.02368 | 53.96689
21 | 10000 | 0.1890518 | -0.06204613 | 0.1989731 | -18.16965 | 56.89394
22 | 7943.3 | 0.187663 | -0.04968268 | 0.1941282 | -14.82853 | 58.42497
23 | 6309.6 | 0.1865529 | -0.03961197 | 0.1907121 | -11.98793 | 60.021
24 | 5011.9 | 0.1857929 | -0.03140741 | 0.1884289 | -9.594868 | 61.63203
25 | 3981.1 | 0.1852807 | -0.02472887 | 0.1869237 | -7.602171 | 63.23806
26 | 3162.3 | 0.1850434 | -0.01929226 | 0.1860464 | -5.95204 | 64.85909
27 | 2511.9 | 0.1848612 | -0.01486846 | 0.1854581 | -4.598423 | 66.46512
28 | 1995.3 | 0.1849731 | -0.01129859 | 0.1853178 | -3.495417 | 68.10615
29 | 1584.9 | 0.1851718 | -0.008438489 | 0.185364 | -2.609228 | 69.67218
30 | 1258.9 | 0.1853994 | -0.006078781 | 0.1854991 | -1.877912 | 71.27321
31 | 1000 | 0.1856808 | -0.004190535 | 0.1857281 | -1.292859 | 72.88924
32 | 794.33 | 0.1859768 | -0.002673855 | 0.185996 | -0.8237053 | 74.61527
33 | 630.96 | 0.1863615 | -0.00145642 | 0.1863672 | -0.447759 | 76.2063
34 | 501.19 | 0.1867851 | -0.0004529097 | 0.1867857 | -0.1389284 | 77.83233
35 | 398.11 | 0.1871788 | 0.000326496 | 0.1871791 | 0.09994094 | 79.43336
36 | 316.23 | 0.1876509 | 0.0009618318 | 0.1876534 | 0.2936752 | 81.05939
37 | 251.19 | 0.1880196 | 0.001504385 | 0.1880256 | 0.4584258 | 82.70542
38 | 199.53 | 0.188578 | 0.001869564 | 0.1885873 | 0.5680121 | 84.32145
39 | 158.49 | 0.1889303 | 0.002109643 | 0.1889421 | 0.6397523 | 85.96748
40 | 125.89 | 0.189321 | 0.002301916 | 0.189335 | 0.6966136 | 87.66851
41 | 100 | 0.1898519 | 0.002445177 | 0.1898676 | 0.7378941 | 89.33954
42 | 79.433 | 0.1902276 | 0.002557809 | 0.1902448 | 0.7703555 | 91.05057
43 | 63.096 | 0.1906308 | 0.002610547 | 0.1906487 | 0.7845739 | 92.8166
44 | 50.119 | 0.1910344 | 0.002689583 | 0.1910533 | 0.8066169 | 94.59764
45 | 39.811 | 0.1913394 | 0.002731348 | 0.1913589 | 0.817835 | 104.8288
46 | 31.623 | 0.1916752 | 0.002799931 | 0.1916957 | 0.836899 | 106.7549
47 | 25.119 | 0.1920071 | 0.00289624 | 0.192029 | 0.8641853 | 108.6159
48 | 19.953 | 0.1923307 | 0.003073736 | 0.1923553 | 0.9155956 | 112.093
49 | 15.849 | 0.1928764 | 0.003108146 | 0.1929014 | 0.9232244 | 114.234
50 | 12.589 | 0.1932163 | 0.003150254 | 0.193242 | 0.9340841 | 116.48
51 | 10 | 0.1935963 | 0.003238443 | 0.1936233 | 0.9583439 | 119.0711
52 | 7.9433 | 0.1941838 | 0.003317615 | 0.1942121 | 0.9787988 | 121.6921
53 | 6.3096 | 0.194852 | 0.003196471 | 0.1948782 | 0.9398308 | 124.4232
54 | 5.0119 | 0.1951184 | 0.003224722 | 0.195145 | 0.9468413 | 127.1442
55 | 3.9811 | 0.1959387 | 0.003066123 | 0.1959627 | 0.8965128 | 129.8603
56 | 3.1623 | 0.1961964 | 0.003039465 | 0.1962199 | 0.8875523 | 132.7213
57 | 2.5119 | 0.1966499 | 0.002612276 | 0.1966672 | 0.7610664 | 135.6424
58 | 1.9953 | 0.1968009 | 0.002592236 | 0.196818 | 0.7546489 | 138.5985
59 | 1.5849 | 0.1973938 | 0.002799701 | 0.1974137 | 0.8125901 | 141.6895
60 | 1.2589 | 0.1977679 | 0.00229363 | 0.1977812 | 0.664463 | 144.9056
61 | 1 | 0.1982114 | 0.002296331 | 0.1982247 | 0.6637568 | 148.4516
62 | 0.79433 | 0.1979392 | 0.002824437 | 0.1979593 | 0.8175105 | 151.9577
63 | 0.63096 | 0.1985942 | 0.002826202 | 0.1986143 | 0.8153236 | 155.8038
64 | 0.50119 | 0.197671 | 0.002154959 | 0.1976827 | 0.6245993 | 159.9098
65 | 0.39811 | 0.1982893 | 0.00156201 | 0.1982955 | 0.4513339 | 164.4009
66 | 0.31623 | 0.1979081 | 0.001923843 | 0.1979175 | 0.5569483 | 169.417
67 | 0.25119 | 0.1984656 | 0.00408526 | 0.1985076 | 1.179222 | 175.1731
68 | 0.19953 | 0.2012625 | 0.001750645 | 0.2012701 | 0.4983643 | 181.7343
69 | 0.15849 | 0.198159 | 0.00452048 | 0.1982106 | 1.306827 | 189.3454
70 | 0.12589 | 0.199899 | 0.000237064 | 0.1998992 | 0.0679481 | 198.1716
71 | 0.1 | 0.2042171 | 0.004251147 | 0.2042613 | 1.192543 | 208.6727
72 | 0.079433 | 0.2003921 | 0.008232036 | 0.2005611 | 2.352367 | 221.179
73 | 0.063096 | 0.1961853 | 0.005994647 | 0.1962769 | 1.750188 | 236.2703
74 | 0.050119 | 0.1960333 | 0.00113811 | 0.1960366 | 0.3326383 | 254.7166
75 | 0.039811 | 0.1994701 | -0.00271933 | 0.1994886 | -0.7810519 | 277.188
76 | 0.031623 | 0.2049172 | -0.004225471 | 0.2049608 | -1.181293 | 304.8745
77 | 0.025119 | 0.2112168 | -0.003481937 | 0.2112455 | -0.9444431 | 339.0462
78 | 0.019953 | 0.2173113 | -0.0002054373 | 0.2173114 | -0.0541651 | 381.4379
79 | 0.015849 | 0.223074 | 0.004785422 | 0.2231253 | 1.22893 | 434.1599
80 | 0.012589 | 0.227497 | 0.0110056 | 0.227763 | 2.769634 | 499.8721
81 | 0.01 | 0.2316077 | 0.01763547 | 0.2322781 | 4.354311 | 581.8147