## Sheet1
Index | Frequency (Hz) | Z' (Ω) | -Z'' (Ω) | Z (Ω) | -Phase (°) | Time (s)
1 | 1000000 | 1.890563 | -4.307101 | 4.703758 | -66.30136 | 13.61814
2 | 794330 | 1.359285 | -3.589943 | 3.838665 | -69.26148 | 15.44417
3 | 630960 | 1.019424 | -2.918444 | 3.091366 | -70.74549 | 17.38021
4 | 501190 | 0.7809539 | -2.382276 | 2.507016 | -71.8499 | 19.43125
5 | 398110 | 0.6155771 | -1.939451 | 2.034799 | -72.39069 | 21.34728
6 | 316230 | 0.6358779 | -1.457556 | 1.590224 | -66.43014 | 25.72537
7 | 251190 | 0.5051869 | -1.197281 | 1.299498 | -67.12291 | 27.3564
8 | 199530 | 0.4197061 | -0.9797007 | 1.065817 | -66.80959 | 29.06743
9 | 158490 | 0.3561312 | -0.7986749 | 0.8744776 | -65.96779 | 30.78846
10 | 125890 | 0.31117 | -0.6501708 | 0.7207973 | -64.42435 | 32.40949
11 | 100000 | 0.2786202 | -0.5279618 | 0.5969697 | -62.17813 | 36.64757
12 | 79433 | 0.2549303 | -0.428506 | 0.4986049 | -59.25039 | 38.15859
13 | 63096 | 0.237504 | -0.3475794 | 0.4209746 | -55.65487 | 39.86463
14 | 50119 | 0.2244246 | -0.2817114 | 0.3601774 | -51.45752 | 41.58066
15 | 39811 | 0.2145067 | -0.2282955 | 0.3132602 | -46.7836 | 43.21169
16 | 31623 | 0.2067271 | -0.1845689 | 0.2771313 | -41.75893 | 44.81272
17 | 25119 | 0.2011955 | -0.1492486 | 0.250509 | -36.56836 | 46.44375
18 | 19953 | 0.1967397 | -0.1204509 | 0.2306836 | -31.47641 | 48.07478
19 | 15849 | 0.1933699 | -0.09709407 | 0.2163774 | -26.66195 | 49.69081
20 | 12589 | 0.1908195 | -0.07816252 | 0.2062073 | -22.27474 | 51.32684
21 | 10000 | 0.1887719 | -0.06278569 | 0.1989394 | -18.39717 | 54.23389
22 | 7943.3 | 0.187286 | -0.05029454 | 0.1939216 | -15.03179 | 55.78992
23 | 6309.6 | 0.1860356 | -0.04009321 | 0.1903069 | -12.16201 | 57.57596
24 | 5011.9 | 0.1852025 | -0.03181007 | 0.1879144 | -9.745932 | 59.20198
25 | 3981.1 | 0.1847689 | -0.02505779 | 0.1864603 | -7.72316 | 60.80801
26 | 3162.3 | 0.1844724 | -0.01956883 | 0.1855074 | -6.055292 | 62.42904
27 | 2511.9 | 0.1843988 | -0.01511406 | 0.1850172 | -4.685714 | 64.03507
28 | 1995.3 | 0.1843566 | -0.01149657 | 0.1847147 | -3.568372 | 65.6661
29 | 1584.9 | 0.1845975 | -0.008583077 | 0.1847969 | -2.662117 | 67.25713
30 | 1258.9 | 0.184691 | -0.00623157 | 0.1847961 | -1.932456 | 68.82816
31 | 1000 | 0.1850547 | -0.004339889 | 0.1851056 | -1.34345 | 70.45419
32 | 794.33 | 0.1853182 | -0.002784117 | 0.1853391 | -0.8607147 | 72.16022
33 | 630.96 | 0.1857275 | -0.001549831 | 0.185734 | -0.4781022 | 73.77125
34 | 501.19 | 0.1861276 | -0.0005827177 | 0.1861285 | -0.1793778 | 75.38728
35 | 398.11 | 0.1865052 | 0.0002204943 | 0.1865053 | 0.06773745 | 76.96831
36 | 316.23 | 0.1868616 | 0.0008603907 | 0.1868636 | 0.2638123 | 78.57934
37 | 251.19 | 0.1873104 | 0.001344431 | 0.1873153 | 0.4112364 | 80.23038
38 | 199.53 | 0.1877727 | 0.001762989 | 0.187781 | 0.5379314 | 81.8464
39 | 158.49 | 0.1881845 | 0.002037764 | 0.1881955 | 0.6204058 | 83.48743
40 | 125.89 | 0.188695 | 0.002267532 | 0.1887087 | 0.6884852 | 85.17847
41 | 100 | 0.1889929 | 0.002376153 | 0.1890079 | 0.7203253 | 86.8345
42 | 79.433 | 0.1895842 | 0.002493659 | 0.1896006 | 0.7535855 | 88.54553
43 | 63.096 | 0.1899705 | 0.002560277 | 0.1899878 | 0.772142 | 90.30156
44 | 50.119 | 0.1902717 | 0.002598642 | 0.1902895 | 0.7824704 | 92.08259
45 | 39.811 | 0.1904799 | 0.002645006 | 0.1904983 | 0.7955585 | 101.4788
46 | 31.623 | 0.1909131 | 0.002693644 | 0.1909321 | 0.8083478 | 103.3898
47 | 25.119 | 0.1912603 | 0.00280842 | 0.191281 | 0.8412568 | 105.2508
48 | 19.953 | 0.1915694 | 0.002953462 | 0.1915922 | 0.8832698 | 108.6929
49 | 15.849 | 0.192043 | 0.00298934 | 0.1920663 | 0.8917936 | 110.8389
50 | 12.589 | 0.1922864 | 0.003105974 | 0.1923115 | 0.9254098 | 113.105
51 | 10 | 0.192897 | 0.00317132 | 0.192923 | 0.9418856 | 115.701
52 | 7.9433 | 0.193297 | 0.003097105 | 0.1933218 | 0.9179442 | 118.2921
53 | 6.3096 | 0.1939428 | 0.003138279 | 0.1939682 | 0.9270488 | 121.0231
54 | 5.0119 | 0.1944051 | 0.00303002 | 0.1944288 | 0.8929461 | 123.7592
55 | 3.9811 | 0.1949357 | 0.00297046 | 0.1949583 | 0.8730144 | 126.5402
56 | 3.1623 | 0.1953339 | 0.002821802 | 0.1953543 | 0.8276398 | 129.2813
57 | 2.5119 | 0.1957337 | 0.002759677 | 0.1957532 | 0.8077676 | 132.1873
58 | 1.9953 | 0.1959717 | 0.002642296 | 0.1959896 | 0.7724748 | 135.1484
59 | 1.5849 | 0.1961742 | 0.002505506 | 0.1961902 | 0.7317329 | 138.1744
60 | 1.2589 | 0.1966693 | 0.002490756 | 0.196685 | 0.7255948 | 141.3355
61 | 1 | 0.1968565 | 0.002460769 | 0.1968718 | 0.7161782 | 144.9566
62 | 0.79433 | 0.1971578 | 0.002521013 | 0.1971739 | 0.7325886 | 148.5426
63 | 0.63096 | 0.1974162 | 0.002545022 | 0.1974326 | 0.7385969 | 152.2937
64 | 0.50119 | 0.1976018 | 0.002594858 | 0.1976188 | 0.7523509 | 156.4448
65 | 0.39811 | 0.1978346 | 0.002657732 | 0.1978524 | 0.7696716 | 161.0059
66 | 0.31623 | 0.1980874 | 0.002755841 | 0.1981066 | 0.7970618 | 166.112
67 | 0.25119 | 0.1983107 | 0.003014537 | 0.1983336 | 0.8708908 | 171.8381
68 | 0.19953 | 0.1987969 | 0.003400148 | 0.198826 | 0.9798697 | 178.3992
69 | 0.15849 | 0.1989866 | 0.003333237 | 0.1990146 | 0.9596751 | 186.0003
70 | 0.12589 | 0.1995723 | 0.003682339 | 0.1996063 | 1.057053 | 194.8115
71 | 0.1 | 0.1996524 | 0.004407921 | 0.1997011 | 1.264769 | 205.2927
72 | 0.079433 | 0.1996251 | 0.004523863 | 0.1996763 | 1.298203 | 217.7789
73 | 0.063096 | 0.2004161 | 0.004660804 | 0.2004703 | 1.332209 | 232.8852
74 | 0.050119 | 0.2012202 | 0.005101665 | 0.2012849 | 1.452345 | 251.2465
75 | 0.039811 | 0.202298 | 0.006039691 | 0.2023881 | 1.710081 | 273.708
76 | 0.031623 | 0.2030371 | 0.00740455 | 0.2031721 | 2.088591 | 301.3945
77 | 0.025119 | 0.2037186 | 0.008795928 | 0.2039084 | 2.472316 | 335.5461
78 | 0.019953 | 0.2040829 | 0.01028818 | 0.2043421 | 2.885938 | 377.9379
79 | 0.015849 | 0.2048273 | 0.01167165 | 0.2051596 | 3.261353 | 430.5749
80 | 0.012589 | 0.2056007 | 0.01324243 | 0.2060267 | 3.685244 | 496.1671
81 | 0.01 | 0.2066473 | 0.01497212 | 0.2071889 | 4.143984 | 578.1796