## Sheet1
Index | Frequency (Hz) | Z' (Ω) | -Z'' (Ω) | Z (Ω) | -Phase (°) | Time (s)
1 | 1000000 | 1.879319 | -4.292422 | 4.685801 | -66.35512 | 15.15017
2 | 794330 | 1.350187 | -3.5776 | 3.823902 | -69.32349 | 16.9862
3 | 630960 | 1.012266 | -2.907236 | 3.078425 | -70.80248 | 18.96724
4 | 501190 | 0.7758162 | -2.375754 | 2.499219 | -71.91525 | 21.19828
5 | 398110 | 0.6094604 | -1.935626 | 2.029308 | -72.52262 | 23.11932
6 | 316230 | 0.6299291 | -1.456152 | 1.586565 | -66.60676 | 27.5074
7 | 251190 | 0.4985391 | -1.195386 | 1.295179 | -67.36128 | 29.13843
8 | 199530 | 0.4130182 | -0.9787352 | 1.062312 | -67.12066 | 30.85446
9 | 158490 | 0.3489639 | -0.7982083 | 0.8711557 | -66.38582 | 32.56549
10 | 125890 | 0.303639 | -0.6493456 | 0.7168308 | -64.93884 | 34.18152
11 | 100000 | 0.2713427 | -0.5275213 | 0.5932163 | -62.77993 | 38.3846
12 | 79433 | 0.2478178 | -0.4282629 | 0.4947957 | -59.94384 | 39.91063
13 | 63096 | 0.2303739 | -0.3472856 | 0.4167486 | -56.44147 | 41.61666
14 | 50119 | 0.2173828 | -0.2815622 | 0.3557142 | -52.32973 | 43.34269
15 | 39811 | 0.2075046 | -0.2281393 | 0.3083921 | -47.71184 | 45.04872
16 | 31623 | 0.1998197 | -0.1845295 | 0.2719909 | -42.72187 | 46.65475
17 | 25119 | 0.1940645 | -0.1491644 | 0.2447674 | -37.54708 | 48.28578
18 | 19953 | 0.189577 | -0.1203744 | 0.224565 | -32.41403 | 49.90681
19 | 15849 | 0.1862544 | -0.09707792 | 0.2100353 | -27.52905 | 51.53284
20 | 12589 | 0.1837482 | -0.07816825 | 0.199684 | -23.04536 | 53.14887
21 | 10000 | 0.181705 | -0.06278961 | 0.1922479 | -19.06299 | 56.10093
22 | 7943.3 | 0.1802738 | -0.05029931 | 0.1871594 | -15.58996 | 57.63195
23 | 6309.6 | 0.1791745 | -0.0401329 | 0.1836141 | -12.62517 | 59.25798
24 | 5011.9 | 0.1784479 | -0.03184559 | 0.1812672 | -10.11842 | 60.86901
25 | 3981.1 | 0.177857 | -0.02508182 | 0.1796169 | -8.027055 | 62.50004
26 | 3162.3 | 0.1775536 | -0.01957592 | 0.1786295 | -6.291654 | 64.10107
27 | 2511.9 | 0.1775067 | -0.01512891 | 0.1781503 | -4.871551 | 65.7321
28 | 1995.3 | 0.1775073 | -0.01149757 | 0.1778793 | -3.706007 | 67.33813
29 | 1584.9 | 0.1776658 | -0.008580582 | 0.1778729 | -2.765019 | 68.91916
30 | 1258.9 | 0.1778182 | -0.006202485 | 0.1779263 | -1.997727 | 70.49519
31 | 1000 | 0.1781342 | -0.004296628 | 0.178186 | -1.381716 | 72.10122
32 | 794.33 | 0.1785523 | -0.002762957 | 0.1785737 | -0.8865367 | 73.82225
33 | 630.96 | 0.1788712 | -0.001515416 | 0.1788776 | -0.4854043 | 75.43328
34 | 501.19 | 0.179243 | -0.0005344512 | 0.1792438 | -0.1708391 | 77.05431
35 | 398.11 | 0.1796252 | 0.0002858612 | 0.1796255 | 0.09118221 | 78.64534
36 | 316.23 | 0.1801036 | 0.0009254623 | 0.180106 | 0.2944118 | 80.20137
37 | 251.19 | 0.180494 | 0.001481934 | 0.1805 | 0.4704127 | 81.8274
38 | 199.53 | 0.1809338 | 0.001804464 | 0.1809428 | 0.5713954 | 83.44843
39 | 158.49 | 0.1814248 | 0.002122814 | 0.1814372 | 0.6703754 | 85.10946
40 | 125.89 | 0.1818015 | 0.002315986 | 0.1818162 | 0.7298569 | 86.81549
41 | 100 | 0.1822289 | 0.00248927 | 0.1822459 | 0.7826189 | 88.47153
42 | 79.433 | 0.1826689 | 0.002565706 | 0.1826869 | 0.8047046 | 90.18255
43 | 63.096 | 0.1831189 | 0.002586241 | 0.1831372 | 0.8091508 | 91.94359
44 | 50.119 | 0.1834784 | 0.002752642 | 0.183499 | 0.8595179 | 93.70462
45 | 39.811 | 0.1837385 | 0.002744609 | 0.183759 | 0.8557964 | 104.7508
46 | 31.623 | 0.1841859 | 0.002759247 | 0.1842066 | 0.8582706 | 106.6719
47 | 25.119 | 0.18455 | 0.002903139 | 0.1845728 | 0.9012404 | 108.5429
48 | 19.953 | 0.1848935 | 0.003033358 | 0.1849184 | 0.9399088 | 111.98
49 | 15.849 | 0.1853183 | 0.002919607 | 0.1853413 | 0.9025944 | 114.141
50 | 12.589 | 0.1856602 | 0.003198571 | 0.1856877 | 0.9869995 | 116.407
51 | 10 | 0.1861515 | 0.003260462 | 0.18618 | 1.003439 | 118.9881
52 | 7.9433 | 0.1866401 | 0.00322628 | 0.186668 | 0.9903223 | 121.6141
53 | 6.3096 | 0.1872646 | 0.003311514 | 0.1872938 | 1.013091 | 124.3302
54 | 5.0119 | 0.1878156 | 0.003305522 | 0.1878447 | 1.008291 | 127.0712
55 | 3.9811 | 0.1883052 | 0.003216798 | 0.1883326 | 0.9786828 | 129.7773
56 | 3.1623 | 0.1887789 | 0.003127392 | 0.1888048 | 0.9490992 | 132.5333
57 | 2.5119 | 0.1892134 | 0.002800358 | 0.1892341 | 0.8479157 | 135.4344
58 | 1.9953 | 0.1894225 | 0.002682069 | 0.1894414 | 0.8112078 | 138.3954
59 | 1.5849 | 0.1899608 | 0.002725047 | 0.1899804 | 0.8218694 | 141.4665
60 | 1.2589 | 0.1903621 | 0.0024562 | 0.190378 | 0.7392336 | 144.7026
61 | 1 | 0.1907191 | 0.002525116 | 0.1907358 | 0.7585504 | 148.2586
62 | 0.79433 | 0.1906436 | 0.002782697 | 0.190664 | 0.8362485 | 151.8497
63 | 0.63096 | 0.19122 | 0.002906988 | 0.1912421 | 0.8709616 | 155.6758
64 | 0.50119 | 0.1908784 | 0.002376074 | 0.1908932 | 0.713187 | 159.7718
65 | 0.39811 | 0.1915573 | 0.002280815 | 0.1915709 | 0.6821714 | 164.2679
66 | 0.31623 | 0.1915689 | 0.002386566 | 0.1915838 | 0.7137541 | 169.354
67 | 0.25119 | 0.1915846 | 0.00348106 | 0.1916162 | 1.04094 | 175.0801
68 | 0.19953 | 0.1937471 | 0.002979001 | 0.19377 | 0.8808943 | 181.6563
69 | 0.15849 | 0.1916253 | 0.004087032 | 0.1916689 | 1.221834 | 189.1674
70 | 0.12589 | 0.1936144 | 0.001886583 | 0.1936236 | 0.5582736 | 197.9736
71 | 0.1 | 0.1954817 | 0.004983859 | 0.1955453 | 1.460455 | 208.5097
72 | 0.079433 | 0.1933101 | 0.006580148 | 0.193422 | 1.949558 | 221.036
73 | 0.063096 | 0.1917486 | 0.004923104 | 0.1918118 | 1.470734 | 236.1323
74 | 0.050119 | 0.1928373 | 0.002782199 | 0.1928574 | 0.8265889 | 254.4936
75 | 0.039811 | 0.1955774 | 0.001305256 | 0.1955817 | 0.3823785 | 277.05
76 | 0.031623 | 0.1994759 | 0.001816864 | 0.1994842 | 0.5218465 | 304.6915
77 | 0.025119 | 0.2032017 | 0.00383324 | 0.2032378 | 1.080712 | 338.8332
78 | 0.019953 | 0.2062588 | 0.006976194 | 0.2063768 | 1.93715 | 381.2299
79 | 0.015849 | 0.208896 | 0.01102872 | 0.2091869 | 3.022141 | 433.9419
80 | 0.012589 | 0.2105856 | 0.01537111 | 0.2111459 | 4.174741 | 499.6041
81 | 0.01 | 0.2122871 | 0.02012302 | 0.2132387 | 5.414974 | 581.5467