## Sheet1
Index | Frequency (Hz) | Z' (Ω) | -Z'' (Ω) | Z (Ω) | -Phase (°) | Time (s)
1 | 1000000 | 1.896516 | -4.335851 | 4.732481 | -66.37527 | 14.81616
2 | 794330 | 1.361651 | -3.613349 | 3.861397 | -69.35164 | 16.6722
3 | 630960 | 1.018746 | -2.936664 | 3.10835 | -70.86805 | 18.67823
4 | 501190 | 0.7795714 | -2.396998 | 2.520582 | -71.98402 | 20.63927
5 | 398110 | 0.6137557 | -1.951536 | 2.045774 | -72.5417 | 22.5603
6 | 316230 | 0.6349522 | -1.468231 | 1.599646 | -66.61341 | 26.96339
7 | 251190 | 0.5030702 | -1.204569 | 1.305399 | -67.33288 | 28.60442
8 | 199530 | 0.4176098 | -0.985734 | 1.070546 | -67.03988 | 30.30545
9 | 158490 | 0.3536268 | -0.8035723 | 0.8779409 | -66.24722 | 32.02648
10 | 125890 | 0.308278 | -0.6535487 | 0.7226073 | -64.74682 | 33.67251
11 | 100000 | 0.2762377 | -0.5308248 | 0.5983998 | -62.50783 | 37.86559
12 | 79433 | 0.2527001 | -0.4306439 | 0.499311 | -59.59576 | 39.39162
13 | 63096 | 0.235401 | -0.3492635 | 0.4211872 | -56.02032 | 41.10265
14 | 50119 | 0.2221963 | -0.2830017 | 0.3598071 | -51.86308 | 42.83368
15 | 39811 | 0.2123808 | -0.2293189 | 0.3125585 | -47.19608 | 44.45471
16 | 31623 | 0.2047241 | -0.1855586 | 0.2763041 | -42.18866 | 46.06574
17 | 25119 | 0.1988958 | -0.1500454 | 0.2491448 | -37.03062 | 47.69677
18 | 19953 | 0.194487 | -0.121165 | 0.2291422 | -31.92282 | 49.3078
19 | 15849 | 0.1910706 | -0.09768693 | 0.2145943 | -27.07889 | 50.94883
20 | 12589 | 0.1885024 | -0.07867142 | 0.2042605 | -22.6532 | 52.56486
21 | 10000 | 0.1865272 | -0.06321544 | 0.1969482 | -18.7219 | 55.48192
22 | 7943.3 | 0.1850043 | -0.05062047 | 0.1918046 | -15.3026 | 57.01294
23 | 6309.6 | 0.1839244 | -0.04038704 | 0.1883064 | -12.38474 | 58.63897
24 | 5011.9 | 0.1830962 | -0.03203162 | 0.1858769 | -9.923147 | 60.25
25 | 3981.1 | 0.1826178 | -0.02521961 | 0.184351 | -7.862841 | 61.85103
26 | 3162.3 | 0.1824223 | -0.01969652 | 0.1834826 | -6.162473 | 63.47206
27 | 2511.9 | 0.1822781 | -0.01519505 | 0.1829104 | -4.765267 | 65.09309
28 | 1995.3 | 0.1823129 | -0.01156468 | 0.1826793 | -3.629587 | 66.71912
29 | 1584.9 | 0.1824983 | -0.008634542 | 0.1827025 | -2.708815 | 68.29515
30 | 1258.9 | 0.1826926 | -0.006248017 | 0.1827994 | -1.958731 | 69.90618
31 | 1000 | 0.1829787 | -0.004320971 | 0.1830297 | -1.352766 | 71.51721
32 | 794.33 | 0.1832725 | -0.002781847 | 0.1832936 | -0.8696114 | 73.23324
33 | 630.96 | 0.1837542 | -0.00153395 | 0.1837607 | -0.4782847 | 74.82927
34 | 501.19 | 0.1840864 | -0.000515553 | 0.1840872 | -0.1604623 | 76.4553
35 | 398.11 | 0.1845899 | 0.0002844316 | 0.1845901 | 0.08828607 | 78.03633
36 | 316.23 | 0.1850905 | 0.000930921 | 0.1850929 | 0.2881692 | 79.65236
37 | 251.19 | 0.1855643 | 0.001500443 | 0.1855704 | 0.4632742 | 81.29839
38 | 199.53 | 0.1859952 | 0.001825313 | 0.1860041 | 0.5622694 | 82.90942
39 | 158.49 | 0.1863722 | 0.002103134 | 0.1863841 | 0.6465318 | 84.56545
40 | 125.89 | 0.1868389 | 0.002326522 | 0.1868534 | 0.7134114 | 86.25649
41 | 100 | 0.1871499 | 0.002466002 | 0.1871661 | 0.7549206 | 87.94251
42 | 79.433 | 0.1876177 | 0.002565231 | 0.1876353 | 0.783336 | 89.65355
43 | 63.096 | 0.1880509 | 0.002622563 | 0.1880692 | 0.7989967 | 91.43458
44 | 50.119 | 0.1884496 | 0.002681615 | 0.1884686 | 0.8152572 | 93.18561
45 | 39.811 | 0.1887734 | 0.002745573 | 0.1887933 | 0.8332673 | 104.1518
46 | 31.623 | 0.1892118 | 0.002820308 | 0.1892328 | 0.8539628 | 106.0679
47 | 25.119 | 0.189549 | 0.002899601 | 0.1895712 | 0.8764062 | 107.9439
48 | 19.953 | 0.1899036 | 0.003024264 | 0.1899277 | 0.9123732 | 111.381
49 | 15.849 | 0.1905532 | 0.003168935 | 0.1905796 | 0.9527514 | 113.542
50 | 12.589 | 0.1910086 | 0.003220859 | 0.1910357 | 0.9660517 | 115.803
51 | 10 | 0.1912981 | 0.003256407 | 0.1913258 | 0.9752337 | 118.3991
52 | 7.9433 | 0.1920206 | 0.003337522 | 0.1920496 | 0.9957615 | 121.0351
53 | 6.3096 | 0.1927388 | 0.00334974 | 0.1927679 | 0.9956825 | 123.7362
54 | 5.0119 | 0.1931906 | 0.003284875 | 0.1932185 | 0.9741226 | 126.4472
55 | 3.9811 | 0.1936033 | 0.003153263 | 0.193629 | 0.9331075 | 129.1333
56 | 3.1623 | 0.1941319 | 0.003053745 | 0.1941559 | 0.9012033 | 131.8893
57 | 2.5119 | 0.1946096 | 0.002874532 | 0.1946308 | 0.8462408 | 134.7804
58 | 1.9953 | 0.1949936 | 0.002747054 | 0.1950129 | 0.8071249 | 137.7664
59 | 1.5849 | 0.1952588 | 0.002617223 | 0.1952763 | 0.7679391 | 140.8775
60 | 1.2589 | 0.1955186 | 0.002644533 | 0.1955365 | 0.7749205 | 144.1036
61 | 1 | 0.1958209 | 0.002517156 | 0.1958371 | 0.7364609 | 147.7246
62 | 0.79433 | 0.1964108 | 0.002452532 | 0.1964262 | 0.7154007 | 151.2307
63 | 0.63096 | 0.19641 | 0.002474331 | 0.1964256 | 0.7217616 | 155.0568
64 | 0.50119 | 0.1970822 | 0.00287868 | 0.1971032 | 0.8368312 | 159.1478
65 | 0.39811 | 0.1970798 | 0.003085274 | 0.1971039 | 0.8968894 | 163.7189
66 | 0.31623 | 0.1974476 | 0.003213107 | 0.1974737 | 0.9323044 | 168.825
67 | 0.25119 | 0.1981201 | 0.003086125 | 0.1981441 | 0.8924265 | 174.5511
68 | 0.19953 | 0.1976548 | 0.003213202 | 0.197681 | 0.9313544 | 181.1022
69 | 0.15849 | 0.1991041 | 0.003546634 | 0.1991357 | 1.0205 | 188.7084
70 | 0.12589 | 0.198367 | 0.004352789 | 0.1984148 | 1.257046 | 197.6095
71 | 0.1 | 0.1988156 | 0.003411602 | 0.1988448 | 0.9830782 | 208.0657
72 | 0.079433 | 0.2006758 | 0.003730988 | 0.2007105 | 1.065127 | 220.642
73 | 0.063096 | 0.2014506 | 0.005876084 | 0.2015363 | 1.670779 | 235.8283
74 | 0.050119 | 0.2009486 | 0.007528653 | 0.2010896 | 2.145615 | 254.2696
75 | 0.039811 | 0.1999511 | 0.008062829 | 0.2001136 | 2.309144 | 276.731
76 | 0.031623 | 0.1993784 | 0.008034536 | 0.1995403 | 2.307652 | 304.4475
77 | 0.025119 | 0.1996763 | 0.007801677 | 0.1998286 | 2.237501 | 338.5992
78 | 0.019953 | 0.2000531 | 0.007636538 | 0.2001988 | 2.186065 | 380.9959
79 | 0.015849 | 0.2012675 | 0.007513626 | 0.2014077 | 2.137947 | 433.6929
80 | 0.012589 | 0.2027489 | 0.007662123 | 0.2028937 | 2.164246 | 499.3601
81 | 0.01 | 0.2045178 | 0.007951803 | 0.2046723 | 2.226581 | 581.3777