## Sheet1
Index | Frequency (Hz) | Z' (Ω) | -Z'' (Ω) | Z (Ω) | -Phase (°) | Time (s)
1 | 1000000 | 1.837117 | -4.367883 | 4.738502 | -67.18854 | 15.93018
2 | 794330 | 1.307809 | -3.626797 | 3.855388 | -70.17089 | 17.79122
3 | 630960 | 0.9755654 | -2.939774 | 3.097418 | -71.64155 | 19.71725
4 | 501190 | 0.7426078 | -2.392827 | 2.505411 | -72.7584 | 21.75329
5 | 398110 | 0.5830788 | -1.943045 | 2.028646 | -73.29628 | 23.78433
6 | 316230 | 0.6088571 | -1.459498 | 1.581405 | -67.35563 | 28.24241
7 | 251190 | 0.481653 | -1.195358 | 1.288748 | -68.05371 | 29.88344
8 | 199530 | 0.3994877 | -0.9755471 | 1.054174 | -67.73085 | 31.61447
9 | 158490 | 0.3386303 | -0.7933832 | 0.8626282 | -66.88634 | 33.3455
10 | 125890 | 0.2958493 | -0.643602 | 0.7083434 | -65.31282 | 34.96654
11 | 100000 | 0.2655869 | -0.5217174 | 0.5854276 | -63.02105 | 39.18962
12 | 79433 | 0.2441521 | -0.4225021 | 0.4879736 | -59.97759 | 40.71064
13 | 63096 | 0.2282585 | -0.3417132 | 0.4109378 | -56.25776 | 42.43167
14 | 50119 | 0.2166396 | -0.2763899 | 0.3511753 | -51.90999 | 44.17771
15 | 39811 | 0.2076425 | -0.2234374 | 0.3050241 | -47.09841 | 45.79874
16 | 31623 | 0.2009097 | -0.1803359 | 0.2699736 | -41.91105 | 47.42476
17 | 25119 | 0.1957563 | -0.1453946 | 0.2438444 | -36.60248 | 49.0658
18 | 19953 | 0.1918629 | -0.1170956 | 0.2247726 | -31.39609 | 50.68183
19 | 15849 | 0.1888843 | -0.09415475 | 0.2110507 | -26.49527 | 52.31786
20 | 12589 | 0.1867165 | -0.07561505 | 0.2014465 | -22.04659 | 53.95889
21 | 10000 | 0.1850914 | -0.06058695 | 0.1947553 | -18.1251 | 56.88094
22 | 7943.3 | 0.1838754 | -0.0484405 | 0.1901491 | -14.75878 | 58.41697
23 | 6309.6 | 0.1829034 | -0.0385604 | 0.1869239 | -11.90498 | 60.063
24 | 5011.9 | 0.1823312 | -0.03051369 | 0.1848669 | -9.500583 | 61.68903
25 | 3981.1 | 0.1819792 | -0.02397961 | 0.1835523 | -7.506681 | 63.30506
26 | 3162.3 | 0.1817605 | -0.01866824 | 0.1827167 | -5.864165 | 64.91109
27 | 2511.9 | 0.1816775 | -0.01437749 | 0.1822455 | -4.524811 | 66.52712
28 | 1995.3 | 0.1818138 | -0.01091027 | 0.1821408 | -3.434084 | 68.16815
29 | 1584.9 | 0.1820558 | -0.008113817 | 0.1822366 | -2.551855 | 69.75418
30 | 1258.9 | 0.1822486 | -0.00584733 | 0.1823424 | -1.837668 | 71.34521
31 | 1000 | 0.1825547 | -0.004024714 | 0.1825991 | -1.262973 | 72.98124
32 | 794.33 | 0.1828514 | -0.002551001 | 0.1828692 | -0.7992945 | 74.72227
33 | 630.96 | 0.1831991 | -0.001394295 | 0.1832044 | -0.4360592 | 76.3133
34 | 501.19 | 0.1835062 | -0.0004179714 | 0.1835067 | -0.1305022 | 77.94433
35 | 398.11 | 0.183987 | 0.0003354319 | 0.1839873 | 0.1044574 | 79.55536
36 | 316.23 | 0.1845222 | 0.0009295443 | 0.1845246 | 0.2886293 | 81.18139
37 | 251.19 | 0.1848524 | 0.001404006 | 0.1848577 | 0.4351694 | 82.84242
38 | 199.53 | 0.1852912 | 0.001763883 | 0.1852996 | 0.5454116 | 84.45845
39 | 158.49 | 0.1856447 | 0.00203335 | 0.1856559 | 0.6275306 | 86.11448
40 | 125.89 | 0.1860679 | 0.002194577 | 0.1860808 | 0.6757435 | 87.83551
41 | 100 | 0.186517 | 0.002359794 | 0.1865319 | 0.7248617 | 89.49655
42 | 79.433 | 0.1869748 | 0.002438835 | 0.1869907 | 0.7473042 | 91.14758
43 | 63.096 | 0.1873833 | 0.002535364 | 0.1874004 | 0.7751856 | 92.93361
44 | 50.119 | 0.1877754 | 0.002504969 | 0.1877921 | 0.7642941 | 94.62964
45 | 39.811 | 0.1880169 | 0.002635033 | 0.1880353 | 0.8029408 | 105.5058
46 | 31.623 | 0.1883156 | 0.00269369 | 0.1883349 | 0.81951 | 107.4419
47 | 25.119 | 0.1888047 | 0.002774658 | 0.1888251 | 0.8419534 | 109.3079
48 | 19.953 | 0.1890155 | 0.002884382 | 0.1890375 | 0.8742674 | 112.735
49 | 15.849 | 0.1895559 | 0.003029184 | 0.1895801 | 0.9155332 | 114.886
50 | 12.589 | 0.1899757 | 0.003070998 | 0.1900005 | 0.9261177 | 117.1571
51 | 10 | 0.1903521 | 0.003197878 | 0.1903789 | 0.9624673 | 119.7581
52 | 7.9433 | 0.1910441 | 0.003227295 | 0.1910713 | 0.9678019 | 122.3842
53 | 6.3096 | 0.1914886 | 0.003171548 | 0.1915148 | 0.9488802 | 125.1102
54 | 5.0119 | 0.1920709 | 0.003119437 | 0.1920962 | 0.930463 | 127.8713
55 | 3.9811 | 0.1925812 | 0.003021745 | 0.1926049 | 0.8989404 | 130.5923
56 | 3.1623 | 0.19293 | 0.002836979 | 0.1929508 | 0.842457 | 133.3634
57 | 2.5119 | 0.1933576 | 0.002748556 | 0.1933771 | 0.8143983 | 136.2844
58 | 1.9953 | 0.1936343 | 0.002576545 | 0.1936515 | 0.7623463 | 139.2855
59 | 1.5849 | 0.1940545 | 0.002518502 | 0.1940709 | 0.7435614 | 142.3915
60 | 1.2589 | 0.1942369 | 0.002410205 | 0.1942519 | 0.7109228 | 145.6326
61 | 1 | 0.1946369 | 0.002355311 | 0.1946511 | 0.6933054 | 149.2187
62 | 0.79433 | 0.1948467 | 0.002303521 | 0.1948604 | 0.6773318 | 152.7347
63 | 0.63096 | 0.1951232 | 0.002297526 | 0.1951367 | 0.6746122 | 156.5858
64 | 0.50119 | 0.1952638 | 0.00226786 | 0.195277 | 0.6654227 | 160.7519
65 | 0.39811 | 0.1954144 | 0.002390161 | 0.195429 | 0.7007639 | 165.2479
66 | 0.31623 | 0.1958062 | 0.002452162 | 0.1958216 | 0.7175012 | 170.324
67 | 0.25119 | 0.1960982 | 0.00252552 | 0.1961144 | 0.7378633 | 176.0551
68 | 0.19953 | 0.1963052 | 0.002698502 | 0.1963237 | 0.7875648 | 182.6463
69 | 0.15849 | 0.1964051 | 0.002862117 | 0.1964259 | 0.834885 | 190.2574
70 | 0.12589 | 0.1967946 | 0.003084032 | 0.1968188 | 0.8978271 | 199.0836
71 | 0.1 | 0.1970073 | 0.003363882 | 0.197036 | 0.9782251 | 209.8198
72 | 0.079433 | 0.1972814 | 0.003679152 | 0.1973157 | 1.0684 | 222.336
73 | 0.063096 | 0.1977765 | 0.00410525 | 0.1978191 | 1.189119 | 237.4373
74 | 0.050119 | 0.1980333 | 0.004562796 | 0.1980859 | 1.319892 | 255.7736
75 | 0.039811 | 0.198533 | 0.004966256 | 0.1985951 | 1.432942 | 278.295
76 | 0.031623 | 0.1989652 | 0.005707112 | 0.199047 | 1.64302 | 306.0016
77 | 0.025119 | 0.1995486 | 0.00654268 | 0.1996559 | 1.877907 | 340.1532
78 | 0.019953 | 0.2001487 | 0.007441129 | 0.200287 | 2.129162 | 382.545
79 | 0.015849 | 0.2007946 | 0.008455774 | 0.2009725 | 2.41139 | 435.2969
80 | 0.012589 | 0.2017022 | 0.009445606 | 0.2019233 | 2.681171 | 500.9892
81 | 0.01 | 0.202579 | 0.01063205 | 0.2028578 | 3.004324 | 582.9367