## Sheet1
Index | Frequency (Hz) | Z' (Ω) | -Z'' (Ω) | Z (Ω) | -Phase (°) | Time (s)
1 | 1000000 | 1.841327 | -4.327695 | 4.70313 | -66.95145 | 16.2312
2 | 794330 | 1.314001 | -3.596769 | 3.829275 | -69.93132 | 18.07723
3 | 630960 | 0.9812964 | -2.915681 | 3.076384 | -71.39891 | 20.14826
4 | 501190 | 0.7489982 | -2.374763 | 2.49008 | -72.49477 | 22.39431
5 | 398110 | 0.5894203 | -1.928613 | 2.016671 | -73.00586 | 24.27034
6 | 316230 | 0.6138489 | -1.449098 | 1.573752 | -67.04211 | 28.68342
7 | 251190 | 0.4869828 | -1.185316 | 1.281455 | -67.66487 | 30.32945
8 | 199530 | 0.405516 | -0.9681575 | 1.049653 | -67.27346 | 32.04548
9 | 158490 | 0.3449423 | -0.7873455 | 0.8595919 | -66.34139 | 33.72151
10 | 125890 | 0.3024017 | -0.6387728 | 0.7067372 | -64.66664 | 35.34255
11 | 100000 | 0.2723892 | -0.5175958 | 0.5848942 | -62.24403 | 39.55062
12 | 79433 | 0.2505881 | -0.4189546 | 0.4881775 | -59.11522 | 41.07665
13 | 63096 | 0.2347044 | -0.3390254 | 0.4123401 | -55.30547 | 42.81268
14 | 50119 | 0.2229382 | -0.2742373 | 0.3534226 | -50.89099 | 44.53372
15 | 39811 | 0.2140233 | -0.2216168 | 0.3080909 | -45.9986 | 46.16975
16 | 31623 | 0.2072691 | -0.1789505 | 0.2738316 | -40.80644 | 47.79077
17 | 25119 | 0.2020578 | -0.1442763 | 0.2482801 | -35.52815 | 49.4018
18 | 19953 | 0.198308 | -0.1162705 | 0.2298802 | -30.38364 | 51.04283
19 | 15849 | 0.195345 | -0.09355312 | 0.2165915 | -25.59033 | 52.67386
20 | 12589 | 0.1931022 | -0.07517597 | 0.2072194 | -21.27129 | 54.3049
21 | 10000 | 0.1913671 | -0.0602645 | 0.2006319 | -17.48004 | 57.25695
22 | 7943.3 | 0.190141 | -0.04820605 | 0.1961566 | -14.22633 | 58.79298
23 | 6309.6 | 0.1892273 | -0.03837675 | 0.1930797 | -11.46453 | 60.42901
24 | 5011.9 | 0.1885159 | -0.03036843 | 0.1909463 | -9.151278 | 62.04504
25 | 3981.1 | 0.1880648 | -0.02388764 | 0.1895758 | -7.238841 | 63.66107
26 | 3162.3 | 0.1879668 | -0.01860554 | 0.1888854 | -5.6529 | 65.2871
27 | 2511.9 | 0.1877965 | -0.01432722 | 0.1883422 | -4.362715 | 66.90313
28 | 1995.3 | 0.1879164 | -0.01088177 | 0.1882312 | -3.314155 | 68.53416
29 | 1584.9 | 0.1880911 | -0.008083586 | 0.1882647 | -2.460885 | 70.13519
30 | 1258.9 | 0.1882782 | -0.005836533 | 0.1883687 | -1.775572 | 71.72622
31 | 1000 | 0.1887035 | -0.004043348 | 0.1887469 | -1.227488 | 73.36225
32 | 794.33 | 0.1890157 | -0.002589616 | 0.1890335 | -0.7849335 | 75.08328
33 | 630.96 | 0.1893253 | -0.001388507 | 0.1893304 | -0.4201984 | 76.69931
34 | 501.19 | 0.1898034 | -0.0004465906 | 0.1898039 | -0.1348117 | 78.32534
35 | 398.11 | 0.1901897 | 0.0002937995 | 0.1901899 | 0.08850878 | 79.93137
36 | 316.23 | 0.190495 | 0.0008931437 | 0.1904971 | 0.2686316 | 81.5474
37 | 251.19 | 0.1910341 | 0.00138519 | 0.1910391 | 0.4154449 | 83.20343
38 | 199.53 | 0.1913668 | 0.001752746 | 0.1913748 | 0.5247627 | 84.83446
39 | 158.49 | 0.1918349 | 0.002011236 | 0.1918454 | 0.6006786 | 86.49549
40 | 125.89 | 0.1922596 | 0.002207231 | 0.1922723 | 0.6577538 | 88.19652
41 | 100 | 0.1925169 | 0.002318236 | 0.1925308 | 0.689907 | 89.88755
42 | 79.433 | 0.193052 | 0.002427061 | 0.1930673 | 0.7202878 | 91.62359
43 | 63.096 | 0.1934122 | 0.002506707 | 0.1934285 | 0.7425367 | 93.38962
44 | 50.119 | 0.1938113 | 0.002559298 | 0.1938282 | 0.7565527 | 95.18065
45 | 39.811 | 0.1941223 | 0.002600405 | 0.1941397 | 0.7674714 | 104.6218
46 | 31.623 | 0.1944563 | 0.002671117 | 0.1944747 | 0.7869845 | 106.5379
47 | 25.119 | 0.1947974 | 0.002784982 | 0.1948173 | 0.8190909 | 108.4189
48 | 19.953 | 0.1950651 | 0.002875429 | 0.1950863 | 0.8445282 | 111.901
49 | 15.849 | 0.195594 | 0.002973836 | 0.1956166 | 0.8710654 | 114.047
50 | 12.589 | 0.195941 | 0.00308116 | 0.1959652 | 0.9008985 | 116.318
51 | 10 | 0.1964453 | 0.003178606 | 0.196471 | 0.9270003 | 118.9291
52 | 7.9433 | 0.1969047 | 0.003214543 | 0.196931 | 0.9352919 | 121.5401
53 | 6.3096 | 0.1975985 | 0.00320249 | 0.1976244 | 0.9285148 | 124.1962
54 | 5.0119 | 0.197953 | 0.003115404 | 0.1979775 | 0.9016523 | 126.8922
55 | 3.9811 | 0.1985466 | 0.002978479 | 0.1985689 | 0.8594531 | 129.6133
56 | 3.1623 | 0.1989132 | 0.002807164 | 0.198933 | 0.8085333 | 132.3893
57 | 2.5119 | 0.1993118 | 0.002686508 | 0.1993299 | 0.7722385 | 135.3254
58 | 1.9953 | 0.1998231 | 0.002644258 | 0.1998406 | 0.7581506 | 138.3065
59 | 1.5849 | 0.2001215 | 0.002477557 | 0.2001368 | 0.7093007 | 141.3975
60 | 1.2589 | 0.2003337 | 0.002498078 | 0.2003493 | 0.7144175 | 144.6336
61 | 1 | 0.2006695 | 0.002399433 | 0.2006838 | 0.6850611 | 148.2446
62 | 0.79433 | 0.2008692 | 0.002409869 | 0.2008836 | 0.6873562 | 151.7457
63 | 0.63096 | 0.2010804 | 0.002383428 | 0.2010946 | 0.6791013 | 155.6068
64 | 0.50119 | 0.2013734 | 0.002400159 | 0.2013877 | 0.682873 | 159.7228
65 | 0.39811 | 0.2016797 | 0.002446672 | 0.2016946 | 0.695048 | 164.2439
66 | 0.31623 | 0.2019533 | 0.002530862 | 0.2019692 | 0.7179884 | 169.33
67 | 0.25119 | 0.2023063 | 0.002802512 | 0.2023257 | 0.7936573 | 175.0511
68 | 0.19953 | 0.2026911 | 0.002760559 | 0.2027099 | 0.7802937 | 181.6573
69 | 0.15849 | 0.2027209 | 0.003112042 | 0.2027448 | 0.8794991 | 189.2584
70 | 0.12589 | 0.2030397 | 0.00317989 | 0.2030646 | 0.8972601 | 198.0996
71 | 0.1 | 0.2038019 | 0.003648481 | 0.2038345 | 1.025605 | 208.7758
72 | 0.079433 | 0.2037987 | 0.004068407 | 0.2038393 | 1.143636 | 221.277
73 | 0.063096 | 0.2041598 | 0.004295225 | 0.204205 | 1.205242 | 236.4683
74 | 0.050119 | 0.2046302 | 0.004646645 | 0.204683 | 1.300821 | 254.8346
75 | 0.039811 | 0.2050228 | 0.005053363 | 0.2050851 | 1.41193 | 277.336
76 | 0.031623 | 0.2057916 | 0.00564785 | 0.2058691 | 1.57206 | 304.9925
77 | 0.025119 | 0.2066378 | 0.006319433 | 0.2067344 | 1.751683 | 339.2292
78 | 0.019953 | 0.207427 | 0.00724781 | 0.2075536 | 2.001186 | 381.596
79 | 0.015849 | 0.2082923 | 0.008220215 | 0.2084545 | 2.259994 | 434.3129
80 | 0.012589 | 0.2092092 | 0.00933807 | 0.2094175 | 2.555706 | 500.0151
81 | 0.01 | 0.2102409 | 0.01044034 | 0.2105 | 2.842913 | 582.0477