## Sheet1
Index | Frequency (Hz) | Z' (Ω) | -Z'' (Ω) | Z (Ω) | -Phase (°) | Time (s)
1 | 1000000 | 1.907032 | -4.317673 | 4.720071 | -66.16989 | 14.48216
2 | 794330 | 1.382441 | -3.590387 | 3.847339 | -68.94132 | 16.33319
3 | 630960 | 1.049998 | -2.910956 | 3.094537 | -70.16534 | 18.26422
4 | 501190 | 0.8203047 | -2.373463 | 2.51122 | -70.93408 | 20.32526
5 | 398110 | 0.6601893 | -1.930438 | 2.040206 | -71.11985 | 22.2513
6 | 316230 | 0.6819211 | -1.44507 | 1.597887 | -64.73762 | 26.70938
7 | 251190 | 0.5546895 | -1.1868 | 1.310029 | -64.94944 | 28.35041
8 | 199530 | 0.4717139 | -0.9720569 | 1.080467 | -64.11391 | 30.07144
9 | 158490 | 0.4093092 | -0.7940797 | 0.8933626 | -62.73111 | 31.73247
10 | 125890 | 0.3724415 | -0.6457035 | 0.7454164 | -60.02367 | 33.3635
11 | 100000 | 0.3362238 | -0.5288045 | 0.6266424 | -57.55103 | 37.61159
12 | 79433 | 0.3111321 | -0.4294904 | 0.5303444 | -54.07961 | 39.17261
13 | 63096 | 0.2928084 | -0.3486596 | 0.4553025 | -49.97607 | 40.79364
14 | 50119 | 0.2788162 | -0.2825415 | 0.3969486 | -45.38022 | 42.50967
15 | 39811 | 0.2694487 | -0.2284367 | 0.3532505 | -40.29104 | 44.22571
16 | 31623 | 0.2622059 | -0.1846919 | 0.3207227 | -35.16001 | 45.85673
17 | 25119 | 0.2571116 | -0.1490325 | 0.2971819 | -30.09836 | 47.49277
18 | 19953 | 0.2525854 | -0.1200549 | 0.2796651 | -25.42194 | 49.0988
19 | 15849 | 0.2501028 | -0.09667071 | 0.2681354 | -21.13271 | 50.72483
20 | 12589 | 0.246904 | -0.07770349 | 0.2588425 | -17.46938 | 52.34586
21 | 10000 | 0.2431228 | -0.06223928 | 0.250963 | -14.3593 | 55.28791
22 | 7943.3 | 0.2415244 | -0.04973277 | 0.2465916 | -11.63526 | 56.83394
23 | 6309.6 | 0.2448288 | -0.04007116 | 0.2480864 | -9.295192 | 58.42997
24 | 5011.9 | 0.2411458 | -0.03178338 | 0.2432313 | -7.508392 | 60.056
25 | 3981.1 | 0.2402826 | -0.02496093 | 0.2415756 | -5.930701 | 61.65203
26 | 3162.3 | 0.2388696 | -0.01943582 | 0.2396591 | -4.65167 | 63.25806
27 | 2511.9 | 0.2384794 | -0.01497853 | 0.2389493 | -3.59394 | 64.89409
28 | 1995.3 | 0.2377857 | -0.01138354 | 0.238058 | -2.740834 | 66.52512
29 | 1584.9 | 0.2378633 | -0.008513722 | 0.2380156 | -2.049884 | 68.10115
30 | 1258.9 | 0.2380065 | -0.006197986 | 0.2380872 | -1.491717 | 69.68218
31 | 1000 | 0.2382608 | -0.004342675 | 0.2383004 | -1.044189 | 71.2882
32 | 794.33 | 0.2384529 | -0.002840804 | 0.2384698 | -0.6825598 | 72.94423
33 | 630.96 | 0.2387467 | -0.001618181 | 0.2387522 | -0.3883341 | 74.54527
34 | 501.19 | 0.239048 | -0.000659412 | 0.2390489 | -0.1580496 | 76.16129
35 | 398.11 | 0.2395223 | 0.0001325437 | 0.2395223 | 0.03170557 | 77.70232
36 | 316.23 | 0.2398541 | 0.0007066609 | 0.2398552 | 0.168805 | 79.32836
37 | 251.19 | 0.2401975 | 0.001176137 | 0.2402003 | 0.280549 | 80.97439
38 | 199.53 | 0.2406383 | 0.001566791 | 0.2406434 | 0.3730464 | 82.58541
39 | 158.49 | 0.2409751 | 0.001836608 | 0.2409821 | 0.4366752 | 84.22645
40 | 125.89 | 0.2412161 | 0.002012831 | 0.2412245 | 0.4780942 | 87.3175
41 | 100 | 0.2414628 | 0.002131292 | 0.2414722 | 0.5057129 | 88.99353
42 | 79.433 | 0.2419997 | 0.002291401 | 0.2420105 | 0.5424953 | 90.71956
43 | 63.096 | 0.2423184 | 0.002303948 | 0.2423294 | 0.5447481 | 92.4706
44 | 50.119 | 0.2424657 | 0.002347876 | 0.2424771 | 0.5547967 | 94.24663
45 | 39.811 | 0.2426837 | 0.002482822 | 0.2426964 | 0.586155 | 103.7378
46 | 31.623 | 0.2428427 | 0.002468452 | 0.2428553 | 0.5823811 | 105.6638
47 | 25.119 | 0.243365 | 0.002631971 | 0.2433792 | 0.6196246 | 107.5149
48 | 19.953 | 0.2435514 | 0.002699659 | 0.2435664 | 0.6350721 | 110.9669
49 | 15.849 | 0.2439672 | 0.0027513 | 0.2439827 | 0.6461165 | 113.103
50 | 12.589 | 0.2442229 | 0.00296364 | 0.2442409 | 0.6952488 | 115.384
51 | 10 | 0.2448931 | 0.002993494 | 0.2449114 | 0.7003303 | 117.9751
52 | 7.9433 | 0.2452112 | 0.002979974 | 0.2452294 | 0.696263 | 120.5811
53 | 6.3096 | 0.2459035 | 0.00290875 | 0.2459207 | 0.6777102 | 123.3022
54 | 5.0119 | 0.2462987 | 0.002886172 | 0.2463156 | 0.6713713 | 126.0132
55 | 3.9811 | 0.2466799 | 0.002679604 | 0.2466944 | 0.6223612 | 128.7243
56 | 3.1623 | 0.2471574 | 0.002627307 | 0.2471714 | 0.6090368 | 131.5703
57 | 2.5119 | 0.2471636 | 0.002657119 | 0.2471779 | 0.6159315 | 134.4614
58 | 1.9953 | 0.2478089 | 0.002395424 | 0.2478204 | 0.5538278 | 137.4424
59 | 1.5849 | 0.2481068 | 0.002196741 | 0.2481165 | 0.5072845 | 140.5435
60 | 1.2589 | 0.2482167 | 0.002139243 | 0.2482259 | 0.4937886 | 143.7645
61 | 1 | 0.2485165 | 0.002153318 | 0.2485258 | 0.4964376 | 147.3106
62 | 0.79433 | 0.2487924 | 0.002150876 | 0.2488017 | 0.4953247 | 150.9017
63 | 0.63096 | 0.2490071 | 0.00220756 | 0.2490169 | 0.5079395 | 154.7478
64 | 0.50119 | 0.2491271 | 0.002231117 | 0.2491371 | 0.5131121 | 158.8838
65 | 0.39811 | 0.24932 | 0.002313288 | 0.2493307 | 0.5315972 | 163.3799
66 | 0.31623 | 0.2494236 | 0.002374673 | 0.2494349 | 0.5454762 | 168.456
67 | 0.25119 | 0.2500951 | 0.002480662 | 0.2501074 | 0.5682911 | 174.1621
68 | 0.19953 | 0.2522334 | 0.002597168 | 0.2522468 | 0.5899358 | 180.6882
69 | 0.15849 | 0.2517581 | 0.002774858 | 0.2517734 | 0.631484 | 190.2144
70 | 0.12589 | 0.2518652 | 0.002959307 | 0.2518826 | 0.6731696 | 199.1006
71 | 0.1 | 0.2522362 | 0.003301467 | 0.2522578 | 0.7498897 | 209.6368
72 | 0.079433 | 0.2522614 | 0.003556243 | 0.2522864 | 0.8076712 | 222.158
73 | 0.063096 | 0.2525947 | 0.004037048 | 0.252627 | 0.9156412 | 237.2793
74 | 0.050119 | 0.2529183 | 0.004444476 | 0.2529574 | 1.006742 | 255.6556
75 | 0.039811 | 0.2533952 | 0.004965659 | 0.2534439 | 1.122653 | 278.207
76 | 0.031623 | 0.2540969 | 0.005657018 | 0.2541599 | 1.275379 | 305.8785
77 | 0.025119 | 0.2547172 | 0.006448094 | 0.2547988 | 1.450117 | 340.1002
78 | 0.019953 | 0.255348 | 0.007471669 | 0.2554573 | 1.676038 | 382.487
79 | 0.015849 | 0.2559428 | 0.008371048 | 0.2560796 | 1.873289 | 435.2339
80 | 0.012589 | 0.2567622 | 0.009459229 | 0.2569364 | 2.109847 | 500.9012
81 | 0.01 | 0.2577213 | 0.01056606 | 0.2579378 | 2.347697 | 582.8987