## Sheet1
Index | Frequency (Hz) | Z' (Ω) | -Z'' (Ω) | Z (Ω) | -Phase (°) | Time (s)
1 | 1000000 | 1.828757 | -4.357212 | 4.725426 | -67.23181 | 16.03818
2 | 794330 | 1.302644 | -3.620177 | 3.84741 | -70.20981 | 17.87422
3 | 630960 | 0.9666971 | -2.93243 | 3.087661 | -71.75482 | 19.74525
4 | 501190 | 0.738974 | -2.39353 | 2.505009 | -72.84255 | 21.81129
5 | 398110 | 0.5784045 | -1.943933 | 2.028158 | -73.42997 | 23.75233
6 | 316230 | 0.6041755 | -1.461687 | 1.581631 | -67.54268 | 28.17041
7 | 251190 | 0.4767607 | -1.196187 | 1.287698 | -68.26941 | 29.81144
8 | 199530 | 0.3946944 | -0.9769299 | 1.053649 | -68.00055 | 31.53247
9 | 158490 | 0.3338379 | -0.7947044 | 0.8619762 | -67.21379 | 33.1735
10 | 125890 | 0.2907556 | -0.6442781 | 0.7068473 | -65.71087 | 34.79453
11 | 100000 | 0.260503 | -0.5225117 | 0.5838496 | -63.50103 | 39.05761
12 | 79433 | 0.2384235 | -0.4227816 | 0.4853761 | -60.57961 | 40.58864
13 | 63096 | 0.2225453 | -0.3423627 | 0.4083364 | -56.97501 | 42.29467
14 | 50119 | 0.2105151 | -0.2769929 | 0.3479104 | -52.7651 | 44.0257
15 | 39811 | 0.2014588 | -0.2240439 | 0.3012994 | -48.03832 | 45.66673
16 | 31623 | 0.1945736 | -0.181056 | 0.2657821 | -42.93902 | 47.28776
17 | 25119 | 0.1892401 | -0.1461067 | 0.2390795 | -37.67068 | 48.94379
18 | 19953 | 0.1852704 | -0.117879 | 0.2195918 | -32.4667 | 50.57982
19 | 15849 | 0.1821411 | -0.09489854 | 0.2053804 | -27.52026 | 52.20585
20 | 12589 | 0.1797234 | -0.07627542 | 0.1952395 | -22.99658 | 53.85688
21 | 10000 | 0.1777862 | -0.061178 | 0.1880177 | -18.98885 | 56.77394
22 | 7943.3 | 0.1764838 | -0.04897023 | 0.1831519 | -15.50812 | 58.32496
23 | 6309.6 | 0.1754047 | -0.03898701 | 0.1796853 | -12.53136 | 59.95099
24 | 5011.9 | 0.1747143 | -0.03088567 | 0.1774233 | -10.02507 | 61.60703
25 | 3981.1 | 0.1742639 | -0.02430167 | 0.1759502 | -7.938883 | 63.22305
26 | 3162.3 | 0.1739252 | -0.01892088 | 0.1749514 | -6.208647 | 64.84408
27 | 2511.9 | 0.1739928 | -0.01459873 | 0.1746041 | -4.796125 | 66.47012
28 | 1995.3 | 0.1739517 | -0.01108358 | 0.1743044 | -3.645752 | 68.09115
29 | 1584.9 | 0.174147 | -0.008263941 | 0.174343 | -2.716865 | 69.67217
30 | 1258.9 | 0.1743032 | -0.005976648 | 0.1744056 | -1.963835 | 71.27321
31 | 1000 | 0.1746615 | -0.004136755 | 0.1747105 | -1.356763 | 72.90924
32 | 794.33 | 0.1749514 | -0.002635956 | 0.1749713 | -0.8631983 | 74.63027
33 | 630.96 | 0.1753577 | -0.001463385 | 0.1753638 | -0.4781304 | 76.2513
34 | 501.19 | 0.1758358 | -0.000488761 | 0.1758365 | -0.1592615 | 77.87733
35 | 398.11 | 0.1761328 | 0.0002879993 | 0.176133 | 0.09368573 | 79.47336
36 | 316.23 | 0.1765404 | 0.0008910878 | 0.1765426 | 0.2891981 | 81.10439
37 | 251.19 | 0.1770466 | 0.001337095 | 0.1770517 | 0.4327022 | 82.74042
38 | 199.53 | 0.1774466 | 0.001711635 | 0.1774549 | 0.552653 | 84.36145
39 | 158.49 | 0.1778793 | 0.002018542 | 0.1778908 | 0.6501542 | 86.03248
40 | 125.89 | 0.1782266 | 0.002184659 | 0.17824 | 0.7022829 | 87.72851
41 | 100 | 0.17863 | 0.002340165 | 0.1786453 | 0.7505675 | 89.39954
42 | 79.433 | 0.1790604 | 0.002395337 | 0.1790764 | 0.7664148 | 91.14557
43 | 63.096 | 0.1794233 | 0.002514077 | 0.1794409 | 0.8027751 | 92.9166
44 | 50.119 | 0.1798742 | 0.002560535 | 0.1798924 | 0.8155584 | 94.68764
45 | 39.811 | 0.1802484 | 0.002605679 | 0.1802672 | 0.8282126 | 106.0738
46 | 31.623 | 0.1805246 | 0.002675512 | 0.1805445 | 0.8491047 | 108.0149
47 | 25.119 | 0.1808444 | 0.002770811 | 0.1808656 | 0.8777898 | 109.9009
48 | 19.953 | 0.1811876 | 0.002878168 | 0.1812104 | 0.9100678 | 113.358
49 | 15.849 | 0.1816466 | 0.002933344 | 0.1816703 | 0.9251677 | 115.509
50 | 12.589 | 0.1819914 | 0.003095175 | 0.1820177 | 0.9743503 | 117.7951
51 | 10 | 0.1826607 | 0.003198248 | 0.1826887 | 1.003102 | 120.4011
52 | 7.9433 | 0.1832171 | 0.003157349 | 0.1832443 | 0.9872708 | 123.0122
53 | 6.3096 | 0.1838314 | 0.003213652 | 0.1838594 | 1.001515 | 125.7532
54 | 5.0119 | 0.1842465 | 0.003071336 | 0.1842721 | 0.9550157 | 128.5043
55 | 3.9811 | 0.1847651 | 0.003003013 | 0.1847896 | 0.9311541 | 131.2103
56 | 3.1623 | 0.1851559 | 0.00284925 | 0.1851779 | 0.8816196 | 133.9714
57 | 2.5119 | 0.185564 | 0.002708984 | 0.1855837 | 0.8363817 | 136.8724
58 | 1.9953 | 0.1858918 | 0.002617144 | 0.1859102 | 0.8066057 | 139.8485
59 | 1.5849 | 0.1861652 | 0.00247197 | 0.1861816 | 0.7607496 | 142.9345
60 | 1.2589 | 0.1865821 | 0.00242117 | 0.1865978 | 0.7434529 | 146.1556
61 | 1 | 0.1868244 | 0.002404867 | 0.1868399 | 0.7374899 | 149.7667
62 | 0.79433 | 0.1870781 | 0.002326763 | 0.1870925 | 0.7125732 | 153.2727
63 | 0.63096 | 0.1873307 | 0.00239552 | 0.187346 | 0.7326386 | 157.1238
64 | 0.50119 | 0.1876288 | 0.002315999 | 0.1876431 | 0.7071952 | 161.2149
65 | 0.39811 | 0.1878344 | 0.00242074 | 0.18785 | 0.7383658 | 165.756
66 | 0.31623 | 0.1881394 | 0.002506067 | 0.1881561 | 0.7631498 | 170.867
67 | 0.25119 | 0.1883726 | 0.002632411 | 0.188391 | 0.8006271 | 176.6232
68 | 0.19953 | 0.1886853 | 0.002930112 | 0.188708 | 0.8896801 | 183.2143
69 | 0.15849 | 0.1890668 | 0.002940664 | 0.1890897 | 0.8910822 | 190.8104
70 | 0.12589 | 0.1894711 | 0.003193993 | 0.1894981 | 0.965767 | 199.6516
71 | 0.1 | 0.1897317 | 0.003505311 | 0.1897641 | 1.058425 | 210.2228
72 | 0.079433 | 0.1900035 | 0.003680287 | 0.1900391 | 1.109656 | 222.834
73 | 0.063096 | 0.1904702 | 0.004120945 | 0.1905147 | 1.239438 | 238.0203
74 | 0.050119 | 0.1910374 | 0.004501253 | 0.1910904 | 1.349763 | 256.4066
75 | 0.039811 | 0.1917594 | 0.005070247 | 0.1918264 | 1.514586 | 278.963
76 | 0.031623 | 0.1921985 | 0.005855422 | 0.1922876 | 1.745005 | 306.5896
77 | 0.025119 | 0.1926481 | 0.006626088 | 0.192762 | 1.969899 | 340.8262
78 | 0.019953 | 0.1932867 | 0.007320194 | 0.1934252 | 2.168882 | 383.238
79 | 0.015849 | 0.1941793 | 0.008057682 | 0.1943464 | 2.376187 | 435.875
80 | 0.012589 | 0.1953129 | 0.008880298 | 0.1955147 | 2.603277 | 501.4822
81 | 0.01 | 0.1966811 | 0.00983648 | 0.1969269 | 2.863111 | 583.4747