## Sheet1
Index | Frequency (Hz) | Z' (Ω) | -Z'' (Ω) | Z (Ω) | -Phase (°) | Time (s)
1 | 1000000 | 1.839701 | -4.311359 | 4.687464 | -66.89156 | 16.7422
2 | 794330 | 1.312267 | -3.582588 | 3.815362 | -69.88271 | 18.58823
3 | 630960 | 0.9782435 | -2.904047 | 3.064384 | -71.38363 | 20.52427
4 | 501190 | 0.7512548 | -2.366042 | 2.482446 | -72.38455 | 22.68531
5 | 398110 | 0.5932209 | -1.920265 | 2.009808 | -72.83269 | 24.77635
6 | 316230 | 0.6142628 | -1.444278 | 1.569477 | -66.95957 | 29.21943
7 | 251190 | 0.4878258 | -1.182334 | 1.279018 | -67.57918 | 30.86546
8 | 199530 | 0.404959 | -0.9657962 | 1.04726 | -67.25166 | 32.62149
9 | 158490 | 0.3466567 | -0.7873797 | 0.8603126 | -66.23772 | 34.36252
10 | 125890 | 0.3036348 | -0.6391883 | 0.707641 | -64.59079 | 35.99855
11 | 100000 | 0.2736389 | -0.5178318 | 0.5856859 | -62.14659 | 40.20663
12 | 79433 | 0.2516878 | -0.4190369 | 0.4888135 | -59.00954 | 41.74266
13 | 63096 | 0.2360014 | -0.3391346 | 0.4131694 | -55.16621 | 43.47369
14 | 50119 | 0.2239875 | -0.2741143 | 0.3539902 | -50.74666 | 45.18973
15 | 39811 | 0.2151317 | -0.2214488 | 0.3087413 | -45.82899 | 46.92076
16 | 31623 | 0.2084902 | -0.1786789 | 0.2745803 | -40.59702 | 48.56179
17 | 25119 | 0.2034172 | -0.1439801 | 0.2492165 | -35.29112 | 50.17782
18 | 19953 | 0.1995954 | -0.1158784 | 0.2307945 | -30.13801 | 51.81885
19 | 15849 | 0.1966793 | -0.09318503 | 0.2176377 | -25.35121 | 53.44488
20 | 12589 | 0.1944702 | -0.07481345 | 0.2083644 | -21.04193 | 55.09091
21 | 10000 | 0.192811 | -0.0599481 | 0.2019154 | -17.27133 | 58.00796
22 | 7943.3 | 0.1915977 | -0.04792801 | 0.1975013 | -14.04429 | 59.57399
23 | 6309.6 | 0.1906946 | -0.03815185 | 0.1944736 | -11.31367 | 61.20002
24 | 5011.9 | 0.1899908 | -0.03018607 | 0.1923738 | -9.027796 | 62.82605
25 | 3981.1 | 0.1896373 | -0.02372435 | 0.1911155 | -7.130874 | 64.45708
26 | 3162.3 | 0.1893521 | -0.01845738 | 0.1902495 | -5.567403 | 66.04311
27 | 2511.9 | 0.1893315 | -0.01421625 | 0.1898645 | -4.294084 | 67.66914
28 | 1995.3 | 0.1894311 | -0.01075766 | 0.1897363 | -3.250298 | 69.29017
29 | 1584.9 | 0.1897231 | -0.008007618 | 0.189892 | -2.416841 | 70.8862
30 | 1258.9 | 0.1898153 | -0.005769872 | 0.189903 | -1.741101 | 72.45223
31 | 1000 | 0.1902089 | -0.003969699 | 0.1902503 | -1.195602 | 74.09826
32 | 794.33 | 0.1905826 | -0.002507879 | 0.1905991 | -0.7539123 | 75.83429
33 | 630.96 | 0.1909044 | -0.001332717 | 0.1909091 | -0.3999794 | 77.43532
34 | 501.19 | 0.1912281 | -0.0004073257 | 0.1912285 | -0.1220428 | 79.08135
35 | 398.11 | 0.1916833 | 0.0003277668 | 0.1916836 | 0.09797221 | 80.68738
36 | 316.23 | 0.192177 | 0.0009427775 | 0.1921794 | 0.281078 | 82.30341
37 | 251.19 | 0.1925806 | 0.001432656 | 0.1925859 | 0.4262301 | 83.95944
38 | 199.53 | 0.1929801 | 0.00177554 | 0.1929883 | 0.5271427 | 85.59547
39 | 158.49 | 0.1933317 | 0.002025404 | 0.1933424 | 0.6002265 | 87.2615
40 | 125.89 | 0.1936794 | 0.002217312 | 0.1936921 | 0.6559142 | 88.97754
41 | 100 | 0.1940737 | 0.002357846 | 0.194088 | 0.6960653 | 90.67357
42 | 79.433 | 0.1944297 | 0.002445102 | 0.1944451 | 0.7205001 | 92.3896
43 | 63.096 | 0.1948837 | 0.002519357 | 0.1949 | 0.7406492 | 94.17563
44 | 50.119 | 0.195124 | 0.002568505 | 0.1951409 | 0.7541667 | 95.95666
45 | 39.811 | 0.1953662 | 0.002597132 | 0.1953834 | 0.7616259 | 106.7129
46 | 31.623 | 0.1956769 | 0.002703407 | 0.1956956 | 0.7915292 | 108.6889
47 | 25.119 | 0.1960453 | 0.002793577 | 0.1960652 | 0.8163895 | 110.5799
48 | 19.953 | 0.1962945 | 0.002903737 | 0.196316 | 0.8475008 | 114.042
49 | 15.849 | 0.1968798 | 0.003090289 | 0.1969041 | 0.899259 | 116.193
50 | 12.589 | 0.1972212 | 0.003115097 | 0.1972458 | 0.9049083 | 118.4891
51 | 10 | 0.1976339 | 0.003169067 | 0.1976593 | 0.9186613 | 121.0901
52 | 7.9433 | 0.198191 | 0.003203084 | 0.1982169 | 0.9259108 | 123.6912
53 | 6.3096 | 0.1988498 | 0.003232567 | 0.198876 | 0.931337 | 126.4172
54 | 5.0119 | 0.199181 | 0.003088781 | 0.1992049 | 0.888438 | 129.1333
55 | 3.9811 | 0.1997318 | 0.003020056 | 0.1997546 | 0.8662779 | 131.8643
56 | 3.1623 | 0.2002004 | 0.002904043 | 0.2002215 | 0.831056 | 134.6154
57 | 2.5119 | 0.2004485 | 0.002698132 | 0.2004666 | 0.771182 | 137.4414
58 | 1.9953 | 0.2008218 | 0.002594111 | 0.2008386 | 0.7400758 | 140.4275
59 | 1.5849 | 0.2012735 | 0.002533013 | 0.2012894 | 0.7210254 | 143.5235
60 | 1.2589 | 0.2014684 | 0.002407165 | 0.2014828 | 0.6845432 | 146.6646
61 | 1 | 0.2017394 | 0.002385905 | 0.2017535 | 0.6775863 | 150.2157
62 | 0.79433 | 0.2019573 | 0.002294714 | 0.2019704 | 0.6509878 | 153.7217
63 | 0.63096 | 0.2022032 | 0.002321951 | 0.2022165 | 0.6579133 | 157.5828
64 | 0.50119 | 0.202427 | 0.002310656 | 0.2024402 | 0.6539893 | 161.6839
65 | 0.39811 | 0.2027472 | 0.002497669 | 0.2027626 | 0.7057982 | 166.19
66 | 0.31623 | 0.2030094 | 0.002560994 | 0.2030256 | 0.7227565 | 171.3011
67 | 0.25119 | 0.2033099 | 0.002566444 | 0.2033261 | 0.7232242 | 177.0872
68 | 0.19953 | 0.2035203 | 0.002680503 | 0.203538 | 0.7545814 | 183.6683
69 | 0.15849 | 0.2039555 | 0.002804868 | 0.2039748 | 0.7879023 | 191.2894
70 | 0.12589 | 0.2040047 | 0.003216629 | 0.2040301 | 0.9033322 | 200.1356
71 | 0.1 | 0.2044062 | 0.003320392 | 0.2044332 | 0.9306357 | 210.6018
72 | 0.079433 | 0.2048872 | 0.003675502 | 0.2049202 | 1.027727 | 223.098
73 | 0.063096 | 0.2050939 | 0.00395034 | 0.2051319 | 1.103445 | 238.2543
74 | 0.050119 | 0.2055884 | 0.004636013 | 0.2056406 | 1.291799 | 256.7006
75 | 0.039811 | 0.2058685 | 0.005255584 | 0.2059356 | 1.462377 | 279.2471
76 | 0.031623 | 0.2064371 | 0.005738831 | 0.2065169 | 1.592379 | 306.9536
77 | 0.025119 | 0.2070392 | 0.006382818 | 0.2071375 | 1.765814 | 341.1652
78 | 0.019953 | 0.2078713 | 0.00714941 | 0.2079942 | 1.969823 | 383.522
79 | 0.015849 | 0.208714 | 0.008010354 | 0.2088677 | 2.197908 | 436.249
80 | 0.012589 | 0.2097023 | 0.009262304 | 0.2099068 | 2.529043 | 501.9362
81 | 0.01 | 0.2108002 | 0.01056041 | 0.2110645 | 2.867937 | 584.0037